## Sheet1
normalised S21 (dB)
Frequency (GHz) | Scanning Angle (°)
| -80 | -75 | -70 | -65 | -60 | -55 | -50 | -45 | -40 | -35 | -30 | -25 | -20 | -15 | -10 | -5 | 0 | 5 | 10 | 15 | 20 | 25 | 30 | 35 | 40 | 45 | 50 | 55 | 60 | 65 | 70 | 75 | 80 | 85 | 90
76 | -1.3621 | -1.4551 | -1.3534 | -0.90078 | -1.4302 | -0.771 | -0.39555 | -0.47267 | -0.75701 | -0.68914 | -0.26439 | -0.75919 | -0.070858 | 0.48426 | 0.80468 | 0.79901 | 0.69526 | 0.55856 | 0.65164 | 0.38982 | 0.15249 | -0.20884 | -1.0577 | -0.088253 | -0.79545 | -0.31396 | -0.20946 | -0.73213 | -0.67024 | -0.58674 | -0.68873 | -0.85478 | -1.0402 | -1.0264 | -1.7107
76.05 | -1.5039 | -1.6937 | -1.2856 | -0.88069 | -1.3999 | -0.75592 | -0.39566 | -0.46676 | -0.82563 | -0.7172 | -0.26301 | -0.83984 | -0.096075 | 0.076707 | 0.28133 | 0.089346 | 0.54669 | 0.90528 | 0.54955 | 0.70298 | 0.10735 | -0.14685 | -0.84512 | -0.10495 | -0.70355 | -0.33012 | -0.20725 | -0.78899 | -0.65298 | -0.58785 | -0.65022 | -0.96112 | -1.0447 | -1.118 | -2.1876
76.1 | -1.4664 | -1.4449 | -1.2746 | -0.88972 | -1.3338 | -0.82435 | -0.39296 | -0.46262 | -0.8098 | -0.75716 | -0.26549 | -0.92785 | -0.11791 | 0.079965 | 0.29324 | 0.0086763 | 0.52752 | 0.92095 | 0.54996 | 0.7083 | 0.10213 | -0.12885 | -0.94025 | -0.12131 | -0.73389 | -0.35036 | -0.20132 | -0.82675 | -0.62432 | -0.59003 | -0.6542 | -0.91266 | -1.092 | -1.0833 | -1.4993
76.15 | -1.3931 | -1.8381 | -1.1695 | -0.93086 | -1.3211 | -0.84762 | -0.40804 | -0.47802 | -0.85129 | -0.75265 | -0.26841 | -0.8509 | -0.13436 | 0.1179 | 0.31954 | -0.37002 | 0.55186 | 0.93884 | 0.53499 | 0.71171 | 0.097765 | -0.16365 | -1.0037 | -0.17089 | -0.78676 | -0.35298 | -0.20731 | -0.86336 | -0.65664 | -0.58868 | -0.66814 | -1.0122 | -1.0979 | -1.0468 | -1.6596
76.2 | -1.4621 | -1.7072 | -1.0402 | -0.88405 | -1.349 | -0.85104 | -0.41121 | -0.49506 | -0.9593 | -0.69435 | -0.25381 | -0.8284 | -0.13533 | 0.11355 | 0.3554 | -0.42854 | 0.54116 | 0.90818 | 0.49653 | 0.68934 | 0.097646 | -0.1962 | -1.7103 | -0.18631 | -0.81373 | -0.3619 | -0.19376 | -0.87836 | -0.63202 | -0.58629 | -0.613 | -0.92192 | -1.0895 | -1.0155 | -1.6473
76.25 | -1.3902 | -1.9503 | -1.1243 | -0.89234 | -1.5173 | -0.94907 | -0.42451 | -0.48521 | -1.019 | -0.70268 | -0.23912 | -0.86037 | -0.12396 | 0.12863 | 0.3473 | -0.183 | 0.5288 | 0.89428 | 0.47153 | 0.67432 | 0.086622 | -0.24659 | -1.3057 | -0.19537 | -0.79528 | -0.36057 | -0.18998 | -0.8172 | -0.62665 | -0.60806 | -0.68424 | -0.85859 | -1.1103 | -1.0322 | -1.5471
76.3 | -1.6535 | -2.6954 | -1.1655 | -0.96383 | -1.6371 | -1.0421 | -0.45168 | -0.50926 | -1.0518 | -0.7043 | -0.23488 | -0.89515 | -0.15905 | 0.12865 | 0.37411 | -0.031883 | 0.53575 | 0.93406 | 0.46735 | 0.68818 | 0.043502 | -0.24727 | -1.1133 | -0.20821 | -0.67918 | -0.37864 | -0.18875 | -0.87513 | -0.65795 | -0.61312 | -0.73881 | -0.93761 | -1.1621 | -1.0985 | -2.1559
76.35 | -1.4655 | -1.9838 | -1.1681 | -0.93939 | -1.4724 | -0.98371 | -0.45516 | -0.52044 | -1.0952 | -0.70321 | -0.2309 | -0.81676 | -0.17897 | 0.11121 | 0.38694 | -0.079317 | 0.49489 | 0.92792 | 0.47432 | 0.68305 | 0.018584 | -0.21402 | -0.96967 | -0.20171 | -0.58374 | -0.38974 | -0.17551 | -0.91839 | -0.66157 | -0.62646 | -0.73698 | -0.85452 | -1.0904 | -1.1607 | -1.6112
76.4 | -1.5776 | -1.5834 | -1.1155 | -0.93024 | -1.5193 | -0.99049 | -0.47381 | -0.51969 | -1.0084 | -0.68831 | -0.24166 | -0.95499 | -0.19086 | 0.12765 | 0.37011 | -0.16391 | 0.42029 | 0.91703 | 0.48755 | 0.6764 | -0.0008733 | -0.19762 | -1.0966 | -0.21705 | -0.568 | -0.36765 | -0.15735 | -0.94215 | -0.67072 | -0.59245 | -0.83499 | -0.83968 | -1.2538 | -1.1612 | -1.5753
76.45 | -1.5424 | -1.465 | -1.0817 | -0.92911 | -1.3968 | -0.93175 | -0.48159 | -0.52071 | -0.89493 | -0.7143 | -0.22638 | -1.0946 | -0.26592 | 0.12759 | 0.39411 | 0.040829 | 0.41051 | 0.92195 | 0.50008 | 0.67891 | -0.0074456 | -0.18704 | -1.0076 | -0.24007 | -0.54487 | -0.39507 | -0.15281 | -0.99457 | -0.65241 | -0.6112 | -0.70992 | -0.89256 | -1.1351 | -1.1493 | -2.1315
76.5 | -1.4199 | -1.481 | -1.0944 | -0.86193 | -1.4691 | -0.93593 | -0.4781 | -0.54917 | -0.89071 | -0.75588 | -0.21942 | -0.9274 | -0.26757 | 0.13158 | 0.40955 | 0.070876 | 0.37716 | 0.92563 | 0.50828 | 0.67852 | 0.0063532 | -0.20135 | -1.4049 | -0.27354 | -0.58911 | -0.40753 | -0.16179 | -1.085 | -0.62648 | -0.65322 | -0.77075 | -0.90048 | -1.1752 | -1.0947 | -1.7622
76.55 | -1.5517 | -1.4729 | -1.1453 | -0.85518 | -1.4373 | -0.98453 | -0.54112 | -0.58196 | -0.83724 | -0.76755 | -0.23101 | -1.0425 | -0.23607 | 0.14446 | 0.40819 | 0.24125 | 0.38138 | 0.9523 | 0.51234 | 0.67934 | -0.0065349 | -0.237 | -1.1542 | -0.35277 | -0.58474 | -0.3974 | -0.16223 | -1.1456 | -0.65816 | -0.70179 | -0.77136 | -0.94086 | -1.3512 | -1.1341 | -1.6482
76.6 | -1.3748 | -1.3755 | -1.1292 | -0.84515 | -1.4685 | -0.91787 | -0.56902 | -0.56619 | -0.90601 | -0.73876 | -0.20814 | -0.91284 | -0.30226 | 0.14132 | 0.43347 | 0.35608 | 0.38965 | 0.94558 | 0.52428 | 0.67058 | -0.015989 | -0.22722 | -0.81637 | -0.36496 | -0.54771 | -0.41023 | -0.16007 | -1.0389 | -0.71131 | -0.74985 | -0.76083 | -0.89135 | -1.1426 | -1.1446 | -1.5181
76.65 | -1.5906 | -1.3049 | -1.1059 | -0.80958 | -1.5551 | -0.89565 | -0.57474 | -0.5421 | -0.89037 | -0.68114 | -0.1994 | -0.82847 | -0.28788 | 0.1502 | 0.42727 | 0.38209 | 0.34699 | 0.91187 | 0.53755 | 0.65577 | -0.020095 | -0.21731 | -0.71263 | -0.34389 | -0.4695 | -0.37323 | -0.14147 | -1.0048 | -0.71177 | -0.72896 | -0.82683 | -0.85652 | -1.1216 | -1.211 | -1.5727
76.7 | -1.5093 | -1.2481 | -1.1328 | -0.81492 | -1.2999 | -0.83628 | -0.60095 | -0.5276 | -0.75351 | -0.70733 | -0.18055 | -1.0108 | -0.32491 | 0.17364 | 0.43053 | 0.45408 | 0.3517 | 0.93161 | 0.57131 | 0.66444 | -0.0088214 | -0.19279 | -0.69623 | -0.32927 | -0.42396 | -0.37236 | -0.13318 | -0.88552 | -0.75755 | -0.76089 | -0.80432 | -0.84577 | -1.0618 | -1.1379 | -1.3689
76.75 | -1.5701 | -1.2528 | -1.1153 | -0.7959 | -1.2002 | -0.8381 | -0.59303 | -0.53467 | -0.75245 | -0.69768 | -0.15733 | -0.90518 | -0.47013 | 0.1484 | 0.44074 | 0.44703 | 0.31052 | 0.92276 | 0.59006 | 0.65541 | 0.011459 | -0.16071 | -0.67859 | -0.31001 | -0.39641 | -0.37355 | -0.12779 | -0.86787 | -0.79593 | -0.73091 | -0.8651 | -0.84887 | -1.0417 | -1.2608 | -1.4229
76.8 | -1.4779 | -1.1298 | -1.1397 | -0.79688 | -1.1198 | -0.86169 | -0.60883 | -0.56991 | -0.65261 | -0.67786 | -0.17517 | -1.0683 | -0.48242 | 0.098776 | 0.43226 | 0.42692 | 0.13924 | 0.90093 | 0.59024 | 0.6367 | 0.025452 | -0.17648 | -0.98345 | -0.33196 | -0.40101 | -0.37141 | -0.12569 | -0.92565 | -0.79552 | -0.72363 | -0.80021 | -0.85069 | -1.0895 | -1.1627 | -1.3337
76.85 | -1.4357 | -1.1125 | -1.186 | -0.78449 | -1.0122 | -0.85623 | -0.68715 | -0.61198 | -0.61831 | -0.72826 | -0.17208 | -1.29 | -0.44388 | 0.11309 | 0.4261 | 0.478 | 0.053648 | 0.89879 | 0.61139 | 0.63007 | 0.027543 | -0.20095 | -0.97833 | -0.39641 | -0.397 | -0.41561 | -0.15076 | -0.93711 | -0.79263 | -0.84758 | -0.80897 | -0.91969 | -1.078 | -1.4116 | -1.5249
76.9 | -1.7946 | -1.2163 | -1.185 | -0.80393 | -1.0767 | -0.8529 | -0.7251 | -0.65574 | -0.68311 | -0.75653 | -0.1744 | -1.1052 | -0.49064 | 0.11484 | 0.4416 | 0.48256 | 0.0092939 | 0.90167 | 0.6411 | 0.63 | 0.0035027 | -0.24429 | -0.68694 | -0.4458 | -0.39248 | -0.43869 | -0.16616 | -0.99419 | -0.835 | -0.90435 | -0.87775 | -0.94158 | -1.1239 | -1.3093 | -1.5362
76.95 | -1.5266 | -1.1099 | -1.2414 | -0.81703 | -0.96502 | -0.82636 | -0.76932 | -0.66194 | -0.62858 | -0.7687 | -0.19579 | -0.91466 | -0.44682 | 0.10702 | 0.44725 | 0.52772 | 0.023815 | 0.91274 | 0.66568 | 0.61846 | 0.014712 | -0.26487 | -0.55155 | -0.46599 | -0.36914 | -0.39619 | -0.16555 | -0.99129 | -0.84061 | -1.1013 | -0.82168 | -0.94369 | -1.1209 | -1.2869 | -1.4377
77 | -1.7008 | -1.1698 | -1.1747 | -0.79559 | -0.95849 | -0.80726 | -0.78861 | -0.605 | -0.59144 | -0.73859 | -0.16207 | -0.86603 | -0.55812 | 0.15896 | 0.44037 | 0.55685 | 0.078732 | 0.90446 | 0.68941 | 0.60871 | 0.04488 | -0.22424 | -0.48497 | -0.4592 | -0.35962 | -0.38451 | -0.15275 | -0.90397 | -0.92179 | -1.3299 | -0.86985 | -0.94237 | -1.0774 | -1.2708 | -2.046
77.05 | -1.6393 | -1.1306 | -1.0872 | -0.76615 | -0.95056 | -0.82031 | -0.78442 | -0.5806 | -0.58579 | -0.70608 | -0.16473 | -0.85547 | -0.78743 | 0.1219 | 0.44376 | 0.57817 | 0.011622 | 0.87803 | 0.7027 | 0.59407 | 0.074021 | -0.18004 | -0.46344 | -0.41289 | -0.33887 | -0.36485 | -0.15252 | -0.89417 | -1.0045 | -1.5913 | -0.85534 | -0.90218 | -0.95554 | -1.3508 | -1.7383
77.1 | -1.692 | -1.1375 | -1.2004 | -0.76471 | -0.89289 | -0.84725 | -0.82972 | -0.63185 | -0.58582 | -0.70669 | -0.161 | -0.92873 | -0.73796 | 0.056851 | 0.40747 | 0.62317 | -0.11311 | 0.87348 | 0.71884 | 0.57757 | 0.099163 | -0.1556 | -0.53056 | -0.42623 | -0.31131 | -0.36612 | -0.16388 | -0.82512 | -1.1137 | -1.5718 | -0.86623 | -0.95039 | -0.93737 | -1.5188 | -1.3634
77.15 | -1.6464 | -1.1335 | -1.3205 | -0.77115 | -0.91654 | -0.91938 | -0.86215 | -0.67446 | -0.53067 | -0.70293 | -0.15324 | -1.12 | -0.58723 | 0.040098 | 0.36642 | 0.62069 | -0.46312 | 0.85832 | 0.72537 | 0.56879 | 0.10184 | -0.14223 | -0.68603 | -0.46009 | -0.32631 | -0.38555 | -0.18773 | -0.87233 | -1.3847 | -1.4703 | -0.95584 | -0.95382 | -0.99728 | -1.6036 | -1.3184
77.2 | -1.6009 | -1.0537 | -1.379 | -0.77065 | -0.85365 | -0.85654 | -0.87256 | -0.70059 | -0.51152 | -0.69517 | -0.17665 | -1.3735 | -0.52519 | -0.019061 | 0.39412 | 0.63429 | -0.40334 | 0.83071 | 0.73834 | 0.55582 | 0.11076 | -0.17618 | -0.63957 | -0.46393 | -0.31544 | -0.41378 | -0.21139 | -0.90711 | -1.338 | -1.5082 | -0.88952 | -1.0197 | -0.98856 | -1.4873 | -1.4016
77.25 | -1.8194 | -1.1116 | -1.394 | -0.80147 | -0.83037 | -0.82389 | -0.90046 | -0.76038 | -0.51692 | -0.6611 | -0.17975 | -1.102 | -0.43022 | 0.00097203 | 0.39825 | 0.65165 | -0.09312 | 0.80739 | 0.76388 | 0.54593 | 0.11991 | -0.21733 | -0.51778 | -0.48815 | -0.32181 | -0.4138 | -0.22003 | -0.9275 | -1.3325 | -1.399 | -0.93791 | -1.0394 | -1.0158 | -1.4871 | -1.3733
77.3 | -1.7033 | -0.99213 | -1.4747 | -0.79737 | -0.82091 | -0.84144 | -0.89619 | -0.73607 | -0.48851 | -0.635 | -0.17887 | -0.89184 | -0.504 | 0.064119 | 0.4109 | 0.65017 | -0.01045 | 0.80705 | 0.78373 | 0.53236 | 0.13798 | -0.22478 | -0.4434 | -0.47307 | -0.31203 | -0.39772 | -0.22991 | -0.91403 | -1.3042 | -1.1886 | -0.886 | -1.0304 | -0.9904 | -1.2315 | -1.6357
77.35 | -1.5884 | -1.0387 | -1.4328 | -0.82765 | -0.76044 | -0.87229 | -0.81056 | -0.70162 | -0.4926 | -0.61998 | -0.1772 | -0.78343 | -0.58956 | 0.024808 | 0.43497 | 0.66309 | 0.066615 | 0.81977 | 0.79678 | 0.50263 | 0.15595 | -0.20867 | -0.39118 | -0.43428 | -0.28553 | -0.37805 | -0.22659 | -0.87653 | -1.3838 | -1.0384 | -0.89899 | -1.0998 | -0.96524 | -1.2533 | -1.497
77.4 | -1.4753 | -1.025 | -1.4139 | -0.82761 | -0.76421 | -0.86947 | -0.75333 | -0.71453 | -0.50453 | -0.60478 | -0.16927 | -0.77776 | -0.4993 | 0.0023134 | 0.37867 | 0.64771 | 0.085389 | 0.78714 | 0.80832 | 0.48901 | 0.16721 | -0.12731 | -0.37379 | -0.41485 | -0.25982 | -0.35109 | -0.22703 | -0.87409 | -1.4957 | -0.88555 | -0.92571 | -1.015 | -0.91802 | -1.2148 | -1.5759
77.45 | -1.4823 | -1.0117 | -1.3815 | -0.80554 | -0.7597 | -0.90055 | -0.70688 | -0.69688 | -0.46455 | -0.56677 | -0.17155 | -0.82531 | -0.44056 | -0.05037 | 0.35089 | 0.67211 | 0.030494 | 0.75049 | 0.82289 | 0.48732 | 0.20005 | -0.087731 | -0.43106 | -0.39145 | -0.25807 | -0.3455 | -0.22979 | -0.90918 | -1.5354 | -0.83827 | -0.83165 | -1.0658 | -0.9156 | -1.329 | -1.4128
77.5 | -1.4741 | -1.089 | -1.3712 | -0.80064 | -0.73048 | -0.95567 | -0.63768 | -0.71493 | -0.47682 | -0.57295 | -0.15906 | -0.85354 | -0.39155 | -0.11378 | 0.32291 | 0.72397 | 0.063364 | 0.75508 | 0.83813 | 0.48548 | 0.21816 | -0.085767 | -0.43521 | -0.41175 | -0.24628 | -0.3435 | -0.22755 | -0.81402 | -1.4042 | -0.803 | -0.92018 | -1.0171 | -0.8813 | -1.437 | -1.2892
77.55 | -1.3434 | -0.97499 | -1.5668 | -0.7886 | -0.73906 | -1.0437 | -0.60467 | -0.74276 | -0.44435 | -0.55581 | -0.16766 | -0.77425 | -0.32531 | -0.11683 | 0.27394 | 0.7158 | 0.15556 | 0.72554 | 0.83617 | 0.47417 | 0.24091 | -0.098039 | -0.38897 | -0.43763 | -0.24095 | -0.34063 | -0.24787 | -0.86062 | -1.3522 | -0.75545 | -0.87234 | -1.088 | -0.84501 | -1.4413 | -1.2856
77.6 | -1.4316 | -0.98744 | -1.3966 | -0.78804 | -0.76013 | -1.1001 | -0.59633 | -0.76673 | -0.41449 | -0.52329 | -0.18308 | -0.74344 | -0.31938 | -0.1069 | 0.33207 | 0.72355 | 0.24563 | 0.6811 | 0.83919 | 0.44668 | 0.25977 | -0.14751 | -0.34026 | -0.4664 | -0.25033 | -0.33479 | -0.2638 | -0.86223 | -1.4276 | -0.76448 | -0.89879 | -1.1233 | -0.88812 | -1.5711 | -1.2632
77.65 | -1.5225 | -1.0431 | -1.5937 | -0.8387 | -0.75025 | -1.1599 | -0.57444 | -0.79323 | -0.46041 | -0.50139 | -0.17459 | -0.74313 | -0.35002 | -0.11608 | 0.36741 | 0.74528 | 0.35625 | 0.63079 | 0.86887 | 0.42761 | 0.27609 | -0.1502 | -0.28921 | -0.47668 | -0.2591 | -0.32549 | -0.27473 | -0.93798 | -1.4616 | -0.73102 | -0.95582 | -1.1354 | -0.89426 | -1.3949 | -1.3996
77.7 | -1.6718 | -1.0483 | -1.3406 | -0.82484 | -0.74372 | -1.1596 | -0.51515 | -0.77153 | -0.44971 | -0.49197 | -0.17953 | -0.6649 | -0.30866 | -0.13419 | 0.34013 | 0.71649 | 0.39852 | 0.60405 | 0.86649 | 0.40044 | 0.28473 | -0.13097 | -0.26003 | -0.42856 | -0.26346 | -0.30964 | -0.27893 | -0.96836 | -1.6301 | -0.70081 | -0.8813 | -1.196 | -0.8964 | -1.3738 | -1.5079
77.75 | -1.5154 | -1.1581 | -1.2668 | -0.8691 | -0.73285 | -1.1689 | -0.47986 | -0.73151 | -0.48229 | -0.47245 | -0.17668 | -0.59555 | -0.29862 | -0.1805 | 0.32528 | 0.69427 | 0.42847 | 0.61027 | 0.8624 | 0.38957 | 0.27879 | -0.10765 | -0.25275 | -0.37475 | -0.25949 | -0.31047 | -0.26283 | -0.91252 | -1.2588 | -0.64317 | -0.92325 | -1.0666 | -0.82279 | -1.3708 | -1.2871
77.8 | -1.585 | -1.0978 | -1.2464 | -0.92958 | -0.71889 | -1.3174 | -0.48194 | -0.75851 | -0.52732 | -0.47063 | -0.17765 | -0.58919 | -0.33378 | -0.28696 | 0.27655 | 0.70214 | 0.45492 | 0.56158 | 0.89889 | 0.39772 | 0.29441 | -0.085383 | -0.27768 | -0.37311 | -0.25747 | -0.31879 | -0.28497 | -0.87019 | -1.2448 | -0.66727 | -0.90399 | -1.0241 | -0.86578 | -1.2548 | -1.3758
77.85 | -1.697 | -1.2992 | -1.1708 | -0.94486 | -0.77052 | -1.3849 | -0.47492 | -0.78674 | -0.52326 | -0.50764 | -0.23099 | -0.59971 | -0.30509 | -0.35685 | 0.19118 | 0.70451 | 0.43137 | 0.48409 | 0.89471 | 0.37757 | 0.29861 | -0.13722 | -0.31223 | -0.41349 | -0.27692 | -0.33641 | -0.30653 | -0.85638 | -1.0579 | -0.66873 | -0.99738 | -1.2238 | -0.89266 | -1.4694 | -1.2786
77.9 | -1.6325 | -1.2175 | -1.3266 | -0.95707 | -0.81145 | -1.5163 | -0.47771 | -0.79949 | -0.57363 | -0.53345 | -0.24075 | -0.65635 | -0.34845 | -0.37929 | 0.13318 | 0.71062 | 0.3954 | 0.46488 | 0.87363 | 0.34954 | 0.29656 | -0.16812 | -0.30004 | -0.48996 | -0.29294 | -0.35458 | -0.32147 | -0.89614 | -1.1765 | -0.68266 | -1.01 | -1.1752 | -0.93537 | -1.3768 | -1.4525
77.95 | -1.5936 | -1.2838 | -1.2357 | -1.0238 | -0.78852 | -1.5719 | -0.45017 | -0.89917 | -0.59672 | -0.53921 | -0.24589 | -0.68862 | -0.38095 | -0.43594 | 0.14511 | 0.73729 | 0.4013 | 0.43459 | 0.88056 | 0.32682 | 0.3067 | -0.19847 | -0.24933 | -0.57727 | -0.33941 | -0.3768 | -0.3507 | -0.94312 | -1.1093 | -0.74539 | -1.0928 | -1.1538 | -0.95059 | -1.4398 | -1.3972
78 | -1.5919 | -1.2489 | -1.282 | -0.98959 | -0.82502 | -1.5788 | -0.42398 | -0.8931 | -0.58401 | -0.53383 | -0.28215 | -0.6138 | -0.29239 | -0.45588 | 0.14546 | 0.73149 | 0.4349 | 0.35417 | 0.89003 | 0.31906 | 0.31242 | -0.21155 | -0.20022 | -0.6046 | -0.36822 | -0.35767 | -0.34404 | -0.95136 | -1.1458 | -0.70332 | -1.1378 | -1.1758 | -0.96062 | -1.4605 | -1.4705
78.05 | -1.5774 | -1.2085 | -1.2266 | -1.0057 | -0.78107 | -1.4498 | -0.41065 | -0.84754 | -0.61235 | -0.52884 | -0.26156 | -0.60036 | -0.34855 | -0.44284 | 0.15258 | 0.71337 | 0.50324 | 0.29056 | 0.89491 | 0.32708 | 0.32229 | -0.17067 | -0.16894 | -0.56503 | -0.35324 | -0.34113 | -0.33079 | -0.90304 | -1.2743 | -0.68066 | -1.0335 | -1.1217 | -0.97418 | -1.3164 | -1.7192
78.1 | -1.6118 | -1.3571 | -1.1394 | -1.0253 | -0.78469 | -1.5292 | -0.39108 | -0.85251 | -0.62964 | -0.516 | -0.25013 | -0.51992 | -0.38069 | -0.49317 | 0.18417 | 0.68946 | 0.54413 | 0.30412 | 0.8831 | 0.33011 | 0.31876 | -0.1536 | -0.15087 | -0.50528 | -0.36424 | -0.32646 | -0.31464 | -0.77412 | -1.1924 | -0.65026 | -1.1912 | -1.0911 | -0.9018 | -1.4159 | -1.5919
78.15 | -1.5233 | -1.2464 | -1.2524 | -1.0859 | -0.85535 | -1.4423 | -0.41243 | -0.84052 | -0.7512 | -0.53996 | -0.29486 | -0.51715 | -0.35154 | -0.45962 | 0.098928 | 0.67151 | 0.56888 | 0.26711 | 0.90094 | 0.34032 | 0.32159 | -0.16145 | -0.19326 | -0.50486 | -0.3835 | -0.34788 | -0.31572 | -0.7632 | -1.4638 | -0.69692 | -1.1522 | -1.1323 | -0.9828 | -1.3405 | -1.4028
78.2 | -1.7524 | -1.4699 | -1.2307 | -1.1591 | -0.85917 | -1.402 | -0.40469 | -0.90291 | -0.81749 | -0.56169 | -0.30544 | -0.60568 | -0.42729 | -0.49086 | 0.030849 | 0.66789 | 0.58655 | 0.18441 | 0.91607 | 0.34074 | 0.33376 | -0.18018 | -0.22622 | -0.58161 | -0.41148 | -0.36104 | -0.34213 | -0.75385 | -1.1822 | -0.70643 | -1.2971 | -1.1179 | -1.0191 | -1.3137 | -1.7402
78.25 | -1.6942 | -1.4477 | -1.139 | -1.1849 | -0.88019 | -1.3968 | -0.37162 | -0.9145 | -0.90305 | -0.56058 | -0.28242 | -0.58889 | -0.38446 | -0.49247 | -0.025051 | 0.65231 | 0.56043 | 0.27023 | 0.8859 | 0.33966 | 0.32603 | -0.20759 | -0.19141 | -0.58975 | -0.42187 | -0.36367 | -0.30987 | -0.71306 | -1.2977 | -0.73075 | -1.4258 | -1.0791 | -0.95857 | -1.445 | -1.5026
78.3 | -1.6268 | -1.3561 | -1.0921 | -1.1152 | -0.8416 | -1.2332 | -0.3375 | -0.85341 | -0.8849 | -0.58577 | -0.27513 | -0.58348 | -0.30112 | -0.42618 | -0.063987 | 0.65468 | 0.5399 | 0.36581 | 0.87269 | 0.35428 | 0.32288 | -0.21526 | -0.14115 | -0.65807 | -0.41602 | -0.36275 | -0.30744 | -0.70325 | -1.0497 | -0.71488 | -1.3183 | -1.0298 | -0.97513 | -1.3142 | -1.4237
78.35 | -1.6035 | -1.4322 | -1.0585 | -1.1237 | -0.82503 | -1.1724 | -0.31941 | -0.83887 | -0.80902 | -0.57484 | -0.26505 | -0.58019 | -0.4066 | -0.46484 | -0.023511 | 0.68887 | 0.53465 | 0.40119 | 0.88313 | 0.38422 | 0.33347 | -0.19287 | -0.077795 | -0.69285 | -0.43114 | -0.34341 | -0.30171 | -0.66671 | -0.96913 | -0.69649 | -2.1006 | -0.98145 | -0.98094 | -1.4363 | -1.6469
78.4 | -1.6493 | -1.3194 | -1.0959 | -1.1824 | -0.81475 | -1.1168 | -0.32022 | -0.82998 | -0.92068 | -0.60799 | -0.24946 | -0.46752 | -0.48045 | -0.49953 | -0.019812 | 0.67266 | 0.57328 | 0.42685 | 0.90156 | 0.42308 | 0.34603 | -0.1743 | -0.036171 | -0.68031 | -0.44566 | -0.32406 | -0.28249 | -0.64847 | -1.0386 | -0.69846 | -1.6531 | -1.0054 | -0.95399 | -1.4819 | -1.9344
78.45 | -1.7019 | -1.3085 | -1.1011 | -1.2224 | -0.89964 | -1.1017 | -0.31956 | -0.85174 | -1.0497 | -0.66275 | -0.27139 | -0.46317 | -0.48155 | -0.41059 | 0.032427 | 0.64162 | 0.61927 | 0.50189 | 0.90761 | 0.44505 | 0.35243 | -0.1557 | -0.043291 | -0.70764 | -0.47436 | -0.32476 | -0.27894 | -0.63113 | -0.9773 | -0.69754 | -2.3084 | -1.0065 | -1.0029 | -1.5088 | -2.1464
78.5 | -1.7071 | -1.2585 | -1.1463 | -1.3201 | -0.89322 | -1.177 | -0.33467 | -0.86172 | -1.0259 | -0.68787 | -0.28217 | -0.4691 | -0.5289 | -0.31619 | 0.0327 | 0.60924 | 0.6117 | 0.56957 | 0.88034 | 0.44953 | 0.35337 | -0.15655 | -0.063192 | -0.70118 | -0.51767 | -0.32649 | -0.27324 | -0.63522 | -1.1139 | -0.69535 | -1.5796 | -1.027 | -1.0876 | -1.3674 | -1.711
78.55 | -1.7933 | -1.2828 | -1.0926 | -1.3242 | -0.89859 | -1.144 | -0.32076 | -0.88362 | -1.1678 | -0.73521 | -0.25736 | -0.47003 | -0.53295 | -0.22728 | 0.012917 | 0.55698 | 0.63603 | 0.55702 | 0.87518 | 0.46113 | 0.35332 | -0.16484 | -0.076231 | -0.77149 | -0.51868 | -0.35052 | -0.27167 | -0.61376 | -1.0413 | -0.72205 | -2.1882 | -0.97007 | -1.0454 | -1.443 | -1.5836
78.6 | -1.8251 | -1.1461 | -1.0028 | -1.3681 | -0.94489 | -1.1388 | -0.3098 | -0.86738 | -1.1389 | -0.70735 | -0.24039 | -0.52688 | -0.40455 | -0.15527 | 0.029172 | 0.558 | 0.66372 | 0.55717 | 0.87577 | 0.48903 | 0.34998 | -0.1771 | -0.059943 | -0.85994 | -0.52235 | -0.34824 | -0.26514 | -0.56213 | -1.0319 | -0.71095 | -1.3032 | -0.93989 | -1.0689 | -1.3703 | -1.6152
78.65 | -1.755 | -1.1282 | -1.0138 | -1.1766 | -0.82693 | -1.0764 | -0.26461 | -0.82718 | -0.87354 | -0.64561 | -0.21372 | -0.46697 | -0.39943 | -0.15835 | -0.095128 | 0.5513 | 0.62549 | 0.62828 | 0.83902 | 0.50038 | 0.34045 | -0.19285 | -0.0022438 | -0.85544 | -0.50825 | -0.31397 | -0.23506 | -0.51659 | -0.95881 | -0.68096 | -1.3968 | -0.92369 | -1.0553 | -1.3714 | -1.5677
78.7 | -1.6107 | -1.0887 | -0.99222 | -1.1282 | -0.82862 | -1.0285 | -0.23496 | -0.79828 | -0.85607 | -0.66341 | -0.19881 | -0.42445 | -0.54187 | -0.14955 | -0.0074283 | 0.54782 | 0.61314 | 0.68179 | 0.8284 | 0.52372 | 0.3339 | -0.19134 | 0.042206 | -0.93725 | -0.51294 | -0.29415 | -0.21231 | -0.4519 | -0.81948 | -0.65511 | -1.1378 | -0.85953 | -0.94259 | -1.2798 | -1.482
78.75 | -1.4699 | -1.0255 | -1.082 | -1.0436 | -0.83992 | -1.019 | -0.25644 | -0.77052 | -0.86409 | -0.66441 | -0.21281 | -0.39556 | -0.58637 | -0.18498 | 0.03569 | 0.56844 | 0.60807 | 0.70636 | 0.83878 | 0.55806 | 0.34019 | -0.17071 | 0.062134 | -0.89876 | -0.53067 | -0.28231 | -0.2174 | -0.46663 | -0.84691 | -0.65732 | -1.0601 | -0.90006 | -0.99526 | -1.3035 | -1.8955
78.8 | -1.6022 | -1.1963 | -1.1489 | -1.0041 | -0.84096 | -1.0831 | -0.27925 | -0.78167 | -0.75053 | -0.72749 | -0.22256 | -0.36408 | -0.50626 | -0.21018 | 0.043248 | 0.53797 | 0.61453 | 0.73658 | 0.84156 | 0.57749 | 0.33947 | -0.13233 | 0.058971 | -0.96396 | -0.51695 | -0.28232 | -0.23315 | -0.48342 | -0.81798 | -0.65757 | -1.1492 | -0.87329 | -0.94709 | -1.5082 | -1.8455
78.85 | -1.3531 | -1.1067 | -1.171 | -1.0183 | -0.89366 | -1.079 | -0.30657 | -0.8176 | -0.75017 | -0.834 | -0.24671 | -0.39705 | -0.49538 | -0.096219 | 0.17358 | 0.4564 | 0.64928 | 0.77913 | 0.83405 | 0.59488 | 0.3334 | -0.10739 | 0.03334 | -1.0848 | -0.53941 | -0.27803 | -0.25415 | -0.46858 | -0.87836 | -0.67197 | -0.94725 | -0.88925 | -1.0478 | -1.5045 | -2.2508
78.9 | -1.4864 | -1.0863 | -1.149 | -0.99897 | -0.8082 | -1.0375 | -0.32116 | -0.79422 | -0.73296 | -0.88928 | -0.22835 | -0.41068 | -0.41534 | -0.033042 | 0.14886 | 0.38853 | 0.64418 | 0.79034 | 0.80671 | 0.59542 | 0.32667 | -0.13561 | 0.0070272 | -1.1124 | -0.57214 | -0.30148 | -0.26687 | -0.49194 | -0.8994 | -0.64767 | -1.0464 | -0.88957 | -1.0813 | -1.6101 | -1.995
78.95 | -1.7219 | -1.1244 | -1.1368 | -0.96979 | -0.78396 | -1.013 | -0.30311 | -0.82203 | -0.66802 | -0.87339 | -0.21575 | -0.42162 | -0.33566 | -0.048684 | 0.14433 | 0.32755 | 0.66356 | 0.77905 | 0.77905 | 0.59394 | 0.30691 | -0.17016 | 0.021937 | -1.3227 | -0.55468 | -0.31376 | -0.27173 | -0.47711 | -0.88437 | -0.69284 | -0.96071 | -0.8643 | -1.0593 | -1.485 | -2.0185
79 | -1.6581 | -1.0844 | -1.1527 | -0.92274 | -0.82209 | -1.0103 | -0.32476 | -0.80246 | -0.67183 | -0.85185 | -0.2493 | -0.45499 | -0.41267 | -0.038522 | 0.14575 | 0.29991 | 0.6596 | 0.79737 | 0.76061 | 0.60759 | 0.29454 | -0.2362 | 0.033246 | -2.1267 | -0.59079 | -0.33336 | -0.26172 | -0.49695 | -0.90435 | -0.71134 | -0.99503 | -0.87642 | -1.097 | -1.3487 | -1.9294
79.05 | -1.7404 | -1.2474 | -1.1682 | -0.91302 | -0.82287 | -1.0277 | -0.35421 | -0.7613 | -0.63707 | -0.8457 | -0.23877 | -0.45384 | -0.46184 | -0.089055 | 0.023566 | 0.25274 | 0.62706 | 0.82502 | 0.71908 | 0.60544 | 0.26607 | -0.27064 | 0.038125 | -1.5768 | -0.55578 | -0.35043 | -0.29409 | -0.53104 | -0.83701 | -0.72067 | -0.92773 | -0.89063 | -1.1419 | -1.6566 | -1.9339
79.1 | -1.7228 | -1.2459 | -1.1933 | -0.93142 | -0.871 | -1.1773 | -0.39466 | -0.78932 | -0.62798 | -0.84101 | -0.263 | -0.44693 | -0.45723 | -0.12134 | 0.069856 | 0.26994 | 0.58922 | 0.84498 | 0.69877 | 0.62046 | 0.24092 | -0.24096 | 0.033138 | -1.3166 | -0.53702 | -0.35943 | -0.33516 | -0.55089 | -0.89475 | -0.78728 | -0.86258 | -0.93112 | -1.2272 | -1.4695 | -2.2192
79.15 | -1.7057 | -1.3639 | -1.2044 | -0.97912 | -0.88284 | -1.275 | -0.43971 | -0.80686 | -0.65061 | -0.89808 | -0.29361 | -0.4395 | -0.4166 | -0.089987 | 0.12297 | 0.23098 | 0.56668 | 0.84583 | 0.6954 | 0.63463 | 0.22287 | -0.22056 | 0.0056872 | -1.5174 | -0.57511 | -0.37158 | -0.3596 | -0.59325 | -0.90248 | -0.75805 | -0.97129 | -0.94473 | -1.2625 | -1.6943 | -2.3523
79.2 | -1.8201 | -1.5394 | -1.2322 | -0.94726 | -0.8582 | -1.212 | -0.46564 | -0.76627 | -0.62198 | -0.83334 | -0.26529 | -0.4534 | -0.36106 | -0.057349 | 0.15752 | 0.1409 | 0.54896 | 0.85853 | 0.68008 | 0.64203 | 0.20472 | -0.19806 | -0.023419 | -1.5814 | -0.52183 | -0.36612 | -0.37686 | -0.55948 | -0.91878 | -0.77011 | -0.88237 | -0.95326 | -1.3251 | -1.72 | -2.04
79.25 | -1.8043 | -1.4323 | -1.1669 | -0.94744 | -0.87416 | -1.3013 | -0.46999 | -0.80548 | -0.62187 | -0.79771 | -0.27508 | -0.48308 | -0.34666 | -0.03269 | 0.23611 | 0.025619 | 0.57122 | 0.89849 | 0.66264 | 0.65321 | 0.19869 | -0.22226 | -0.043486 | -1.8154 | -0.50537 | -0.36554 | -0.387 | -0.557 | -0.94706 | -0.7983 | -0.96482 | -0.92537 | -1.3775 | -1.6771 | -2.0148
79.3 | -1.7127 | -1.4505 | -1.2077 | -0.93659 | -0.85712 | -1.2142 | -0.46073 | -0.7762 | -0.58539 | -0.77789 | -0.28597 | -0.448 | -0.3211 | -0.029804 | 0.21276 | -0.14077 | 0.57854 | 0.90231 | 0.61705 | 0.64889 | 0.17861 | -0.27815 | -0.04444 | -1.2599 | -0.48814 | -0.39138 | -0.3931 | -0.56515 | -0.96517 | -0.78816 | -0.93525 | -0.9588 | -1.3443 | -1.7904 | -2.118
79.35 | -1.6734 | -1.5287 | -1.1335 | -0.94175 | -0.88116 | -1.1851 | -0.46021 | -0.73394 | -0.56169 | -0.75298 | -0.27251 | -0.46145 | -0.31588 | -0.04101 | 0.2131 | -0.44215 | 0.60619 | 0.89303 | 0.58133 | 0.66368 | 0.17871 | -0.3126 | -0.024824 | -1.0836 | -0.44311 | -0.39606 | -0.38489 | -0.54908 | -1.0959 | -0.85488 | -0.90331 | -0.93182 | -1.3762 | -1.5071 | -2.4663
79.4 | -1.573 | -1.6638 | -1.0769 | -0.91556 | -0.88488 | -1.2506 | -0.4828 | -0.73707 | -0.54859 | -0.78219 | -0.28623 | -0.50978 | -0.29787 | -0.053194 | 0.19792 | -0.73027 | 0.61792 | 0.92981 | 0.57129 | 0.68796 | 0.17616 | -0.28351 | -0.0019792 | -0.9728 | -0.45039 | -0.39247 | -0.39699 | -0.59961 | -1.0599 | -0.82961 | -0.94762 | -0.94827 | -1.3945 | -1.6541 | -1.9125
79.45 | -1.5779 | -1.7285 | -1.0241 | -0.80965 | -0.82165 | -1.1016 | -0.44529 | -0.63406 | -0.49934 | -0.70284 | -0.25913 | -0.44387 | -0.24136 | -0.02063 | 0.16097 | -0.36811 | 0.58491 | 0.93008 | 0.54558 | 0.68076 | 0.16899 | -0.18262 | 0.015097 | -0.93639 | -0.38657 | -0.35036 | -0.3832 | -0.55875 | -0.95803 | -0.78468 | -0.79377 | -0.91092 | -1.3722 | -1.6545 | -2.1555
79.5 | -1.5034 | -1.9112 | -0.91348 | -0.7769 | -0.83094 | -1.1337 | -0.45978 | -0.62362 | -0.49285 | -0.67446 | -0.2341 | -0.44292 | -0.237 | 0.0083991 | 0.2258 | -0.22869 | 0.55721 | 0.93036 | 0.53305 | 0.69659 | 0.16413 | -0.14731 | 0.0016122 | -0.94376 | -0.3394 | -0.33222 | -0.38023 | -0.56313 | -0.91718 | -0.72862 | -0.92165 | -0.86636 | -1.2364 | -1.5284 | -1.7186
79.55 | -1.5635 | -2.1226 | -0.95942 | -0.83949 | -0.86879 | -1.1777 | -0.49737 | -0.67649 | -0.50874 | -0.74185 | -0.25065 | -0.42199 | -0.20104 | 0.025443 | 0.28014 | -0.20111 | 0.52612 | 0.95734 | 0.51624 | 0.71631 | 0.13779 | -0.16967 | -0.028834 | -1.0966 | -0.3468 | -0.37082 | -0.40919 | -0.60587 | -0.95607 | -0.77954 | -0.86176 | -0.96661 | -1.3109 | -1.6357 | -1.6803
79.6 | -1.3515 | -2.1809 | -0.89711 | -0.78722 | -0.82865 | -1.1058 | -0.47388 | -0.6304 | -0.47709 | -0.68546 | -0.23546 | -0.39704 | -0.16857 | 0.035767 | 0.2823 | -0.25241 | 0.48206 | 0.93544 | 0.48155 | 0.69576 | 0.11862 | -0.20075 | -0.063866 | -1.0788 | -0.29955 | -0.37311 | -0.40296 | -0.56115 | -1.0663 | -0.80744 | -0.88112 | -0.92503 | -1.4874 | -1.7077 | -1.5934
79.65 | -1.2804 | -2.153 | -0.93037 | -0.76038 | -0.83716 | -1.1105 | -0.47997 | -0.60037 | -0.45278 | -0.66855 | -0.23238 | -0.41494 | -0.18341 | 0.039976 | 0.31512 | -0.30098 | 0.48139 | 0.94854 | 0.45484 | 0.69339 | 0.097069 | -0.22908 | -0.077421 | -1.0582 | -0.2702 | -0.36047 | -0.40016 | -0.59748 | -1.0741 | -0.75439 | -0.87444 | -0.96557 | -1.2645 | -1.7156 | -1.6566
79.7 | -1.3367 | -2.1924 | -0.86488 | -0.75825 | -0.8041 | -1.1381 | -0.47525 | -0.5573 | -0.44426 | -0.66672 | -0.23653 | -0.40256 | -0.15055 | 0.040869 | 0.31917 | -0.051795 | 0.52607 | 0.97343 | 0.45066 | 0.70824 | 0.091345 | -0.17919 | -0.06008 | -0.95056 | -0.23612 | -0.37683 | -0.39378 | -0.56799 | -1.2111 | -0.78485 | -0.83801 | -0.94198 | -1.4819 | -1.6853 | -1.9296
79.75 | -1.2129 | -1.7889 | -0.80523 | -0.76238 | -0.84334 | -1.0053 | -0.46918 | -0.53248 | -0.42017 | -0.66844 | -0.2305 | -0.4054 | -0.18164 | 0.045404 | 0.29426 | 0.021464 | 0.52432 | 0.95724 | 0.46837 | 0.71254 | 0.08972 | -0.11121 | -0.047088 | -0.74765 | -0.20949 | -0.38298 | -0.39659 | -0.55662 | -1.2805 | -0.74263 | -0.94352 | -0.89341 | -1.4423 | -1.5321 | -1.8712
79.8 | -1.305 | -1.6549 | -0.85628 | -0.8326 | -0.89369 | -0.96524 | -0.4992 | -0.55668 | -0.45981 | -0.69346 | -0.25746 | -0.40886 | -0.22501 | 0.025076 | 0.28024 | 0.17555 | 0.52003 | 0.96357 | 0.46591 | 0.71323 | 0.061141 | -0.086905 | -0.064246 | -0.75022 | -0.22845 | -0.41642 | -0.43335 | -0.61398 | -1.3658 | -0.7631 | -0.86932 | -0.97086 | -1.5452 | -1.3508 | -1.833
79.85 | -1.4248 | -1.9033 | -0.87013 | -0.86408 | -0.89623 | -0.9928 | -0.56344 | -0.59944 | -0.47104 | -0.72406 | -0.29917 | -0.42451 | -0.19337 | -0.013368 | 0.26428 | 0.27025 | 0.4955 | 0.96918 | 0.43867 | 0.70233 | 0.045731 | -0.10942 | -0.10275 | -0.77917 | -0.232 | -0.44509 | -0.49905 | -0.61658 | -1.544 | -0.85722 | -1.1124 | -0.99126 | -1.7958 | -1.5091 | -1.968
79.9 | -1.4099 | -1.8197 | -0.87399 | -0.83881 | -0.93046 | -0.99703 | -0.60099 | -0.63058 | -0.4817 | -0.72463 | -0.31317 | -0.40619 | -0.19006 | -0.025548 | 0.26442 | 0.27421 | 0.43815 | 0.94917 | 0.408 | 0.68495 | 0.021655 | -0.156 | -0.15132 | -0.81485 | -0.23579 | -0.49391 | -0.50336 | -0.68809 | -1.3812 | -0.87412 | -0.96366 | -1.0964 | -1.4257 | -1.379 | -1.8923
79.95 | -1.3311 | -1.6711 | -0.85325 | -0.8362 | -0.89533 | -0.98335 | -0.61593 | -0.59043 | -0.4729 | -0.7357 | -0.29675 | -0.36504 | -0.15442 | 0.0016389 | 0.2971 | 0.3254 | 0.35876 | 0.95298 | 0.43818 | 0.6875 | 0.0081334 | -0.17654 | -0.19104 | -0.80956 | -0.19172 | -0.5172 | -0.48101 | -0.69893 | -1.4808 | -0.86732 | -0.96721 | -1.0768 | -1.5228 | -1.604 | -2.0323
80 | -1.1615 | -1.4929 | -0.78597 | -0.81353 | -0.85515 | -1.01 | -0.57668 | -0.54029 | -0.44008 | -0.72365 | -0.25526 | -0.38863 | -0.11011 | 0.022203 | 0.30798 | 0.34721 | 0.34446 | 0.95556 | 0.49574 | 0.6907 | 0.0024384 | -0.14651 | -0.19437 | -0.79625 | -0.14487 | -0.50601 | -0.42102 | -0.71574 | -1.1681 | -0.83991 | -0.91654 | -1.1149 | -1.3531 | -1.9238 | -1.7355
80.05 | -1.1948 | -1.5444 | -0.77941 | -0.80576 | -0.84406 | -0.94746 | -0.5532 | -0.50682 | -0.42067 | -0.7688 | -0.25286 | -0.41131 | -0.15515 | 0.043797 | 0.32397 | 0.32562 | 0.31314 | 0.97863 | 0.52916 | 0.69829 | -0.034754 | -0.10709 | -0.19168 | -0.822 | -0.13824 | -0.52163 | -0.3915 | -0.81097 | -1.3298 | -0.78371 | -0.88273 | -1.1236 | -1.5489 | -1.9537 | -2.0035
80.1 | -1.1857 | -1.447 | -0.80953 | -0.84115 | -0.86041 | -1.0026 | -0.54615 | -0.50141 | -0.43825 | -0.81559 | -0.28911 | -0.41452 | -0.21129 | 0.049567 | 0.31119 | 0.37845 | 0.30541 | 0.97094 | 0.55491 | 0.689 | -0.052178 | -0.061606 | -0.18825 | -0.74589 | -0.14322 | -0.53466 | -0.42096 | -0.85885 | -1.2674 | -0.84802 | -1.057 | -1.221 | -1.5381 | -2.2303 | -1.6598
80.15 | -1.239 | -1.583 | -0.87745 | -0.86348 | -0.9016 | -1.0138 | -0.56139 | -0.54423 | -0.45603 | -0.82702 | -0.32215 | -0.42865 | -0.26822 | -0.011975 | 0.26649 | 0.37569 | 0.28209 | 0.94728 | 0.56901 | 0.67443 | -0.046288 | -0.042084 | -0.18676 | -0.77074 | -0.17334 | -0.54564 | -0.4348 | -0.95915 | -1.1898 | -0.82468 | -1.0892 | -1.4696 | -1.4153 | -1.7969 | -2.6251
80.2 | -1.2607 | -1.3604 | -0.91895 | -0.83595 | -0.85106 | -1.0565 | -0.60816 | -0.54693 | -0.44379 | -0.75309 | -0.34926 | -0.37462 | -0.2782 | -0.050873 | 0.26235 | 0.4787 | 0.31983 | 0.95668 | 0.57875 | 0.67529 | -0.029526 | -0.045468 | -0.21126 | -0.79366 | -0.18427 | -0.59127 | -0.45991 | -0.96893 | -1.2979 | -0.8449 | -1.1315 | -1.4091 | -1.5926 | -1.4101 | -1.5119
80.25 | -1.2614 | -1.4339 | -0.86304 | -0.81902 | -0.77299 | -0.95932 | -0.62679 | -0.54355 | -0.42494 | -0.67623 | -0.3533 | -0.33817 | -0.22894 | -0.036496 | 0.26297 | 0.53401 | 0.30741 | 0.95024 | 0.58376 | 0.66054 | -0.00019295 | -0.03826 | -0.22559 | -0.79174 | -0.14359 | -0.58892 | -0.44226 | -0.92232 | -1.1436 | -0.86088 | -1.0946 | -1.4386 | -1.383 | -1.5359 | -1.9058
80.3 | -1.1829 | -1.2975 | -0.86296 | -0.74705 | -0.74368 | -0.91567 | -0.63416 | -0.52537 | -0.42079 | -0.67505 | -0.3484 | -0.35781 | -0.16624 | -0.042238 | 0.27431 | 0.53544 | 0.23361 | 0.94581 | 0.6049 | 0.65072 | -0.0070121 | -0.040923 | -0.23249 | -0.82212 | -0.1196 | -0.62515 | -0.40217 | -0.94651 | -1.2783 | -0.82322 | -0.99873 | -1.4283 | -1.4382 | -1.4916 | -1.4625
80.35 | -1.2289 | -1.3674 | -0.86049 | -0.76382 | -0.7058 | -0.89961 | -0.635 | -0.51427 | -0.41409 | -0.7453 | -0.34758 | -0.34058 | -0.17422 | -0.02948 | 0.29471 | 0.55683 | 0.15843 | 0.93677 | 0.66173 | 0.65354 | -0.021743 | -0.046878 | -0.21967 | -0.78304 | -0.10993 | -0.65494 | -0.39272 | -1.018 | -1.2013 | -0.83919 | -0.99607 | -1.7342 | -1.4053 | -1.6384 | -1.725
80.4 | -1.3928 | -1.7041 | -0.91031 | -0.77062 | -0.7046 | -0.96791 | -0.62494 | -0.51416 | -0.4341 | -0.76831 | -0.36984 | -0.38132 | -0.24448 | 0.0091919 | 0.26313 | 0.54207 | 0.043689 | 0.91648 | 0.69334 | 0.64832 | -0.042338 | -0.030607 | -0.16862 | -0.76647 | -0.11873 | -0.65371 | -0.36844 | -1.1653 | -1.2365 | -0.83361 | -1.0191 | -1.6607 | -1.4575 | -1.9553 | -1.666
80.45 | -1.3799 | -1.6867 | -0.95384 | -0.75363 | -0.69736 | -0.96903 | -0.62503 | -0.4963 | -0.4341 | -0.79017 | -0.39961 | -0.4097 | -0.32149 | -0.023254 | 0.27182 | 0.53055 | -0.096429 | 0.93885 | 0.70617 | 0.63946 | -0.043976 | 0.0058692 | -0.13123 | -0.72051 | -0.13426 | -0.62833 | -0.36253 | -1.3852 | -1.3027 | -0.82356 | -1.0531 | -1.6103 | -1.3933 | -1.5901 | -1.6798
80.5 | -1.3359 | -1.5461 | -0.99324 | -0.76127 | -0.65519 | -0.94968 | -0.63291 | -0.4796 | -0.4145 | -0.74756 | -0.40408 | -0.33187 | -0.39507 | -0.041009 | 0.24046 | 0.56558 | -0.060953 | 0.9403 | 0.72271 | 0.63031 | -0.014192 | 0.048627 | -0.10172 | -0.70511 | -0.12617 | -0.5345 | -0.34884 | -1.4765 | -1.1778 | -0.73655 | -1.0103 | -1.4482 | -1.3238 | -1.6844 | -1.784
80.55 | -1.248 | -1.2778 | -1.0734 | -0.69924 | -0.61729 | -0.91476 | -0.62605 | -0.46315 | -0.39176 | -0.59496 | -0.39828 | -0.3093 | -0.37713 | -0.025469 | 0.18962 | 0.56893 | -0.12544 | 0.90681 | 0.73626 | 0.62258 | 0.025668 | 0.079761 | -0.087144 | -0.72103 | -0.11821 | -0.49043 | -0.34037 | -1.3769 | -1.1161 | -0.66944 | -0.98816 | -1.3217 | -1.2722 | -1.5775 | -1.8591
80.6 | -1.1953 | -1.1434 | -1.1132 | -0.69184 | -0.56413 | -0.92013 | -0.69946 | -0.46131 | -0.37051 | -0.59822 | -0.43842 | -0.32864 | -0.36603 | -0.075665 | 0.24561 | 0.62706 | -0.05896 | 0.90892 | 0.75878 | 0.62165 | 0.050032 | 0.089578 | -0.089774 | -0.75636 | -0.11763 | -0.49057 | -0.34838 | -1.3226 | -1.0529 | -0.68696 | -0.94161 | -1.1991 | -1.2703 | -1.4797 | -2.3486
80.65 | -1.3355 | -1.2185 | -1.1327 | -0.70193 | -0.56114 | -0.87078 | -0.72325 | -0.4698 | -0.37859 | -0.62153 | -0.43323 | -0.31794 | -0.40525 | -0.072992 | 0.22073 | 0.66969 | -0.09587 | 0.90352 | 0.76422 | 0.60639 | 0.049903 | 0.082459 | -0.077498 | -0.86948 | -0.10287 | -0.53104 | -0.33342 | -1.1549 | -1.0422 | -0.6718 | -0.93397 | -1.1229 | -1.3291 | -2.0517 | -1.6566
80.7 | -1.2385 | -1.1269 | -1.1509 | -0.68795 | -0.54549 | -0.84056 | -0.66955 | -0.48845 | -0.35902 | -0.61034 | -0.40808 | -0.32485 | -0.333 | -0.039865 | 0.21755 | 0.66873 | -0.49377 | 0.87074 | 0.76678 | 0.58082 | 0.058852 | 0.057971 | -0.034654 | -0.92327 | -0.097519 | -0.50559 | -0.31986 | -1.0102 | -1.0457 | -0.66739 | -0.88452 | -1.0998 | -1.3657 | -1.5767 | -1.5797
80.75 | -1.2336 | -1.1712 | -1.1623 | -0.68834 | -0.55981 | -0.82339 | -0.64388 | -0.48353 | -0.34418 | -0.62349 | -0.44212 | -0.35519 | -0.45252 | -0.062161 | 0.24182 | 0.68133 | -0.62952 | 0.86254 | 0.80478 | 0.5893 | 0.069089 | 0.067426 | 0.020245 | -0.8365 | -0.098146 | -0.4548 | -0.30727 | -0.95511 | -1.0645 | -0.70239 | -0.86892 | -0.98663 | -1.2744 | -1.4319 | -1.9444
80.8 | -1.2403 | -1.1893 | -1.1375 | -0.66666 | -0.56311 | -0.80413 | -0.65381 | -0.49877 | -0.35438 | -0.61921 | -0.45126 | -0.32488 | -0.64196 | -0.058834 | 0.14586 | 0.66787 | -0.63297 | 0.85208 | 0.82927 | 0.5928 | 0.083723 | 0.09869 | 0.063917 | -0.768 | -0.10388 | -0.4055 | -0.29586 | -0.91116 | -1.094 | -0.69915 | -0.84729 | -0.93874 | -1.5783 | -1.5906 | -1.7114
80.85 | -1.2664 | -1.0844 | -1.2176 | -0.64588 | -0.51963 | -0.77712 | -0.66846 | -0.50771 | -0.34046 | -0.50139 | -0.47854 | -0.29896 | -0.6188 | -0.091783 | 0.16911 | 0.63533 | -0.13949 | 0.83047 | 0.80635 | 0.55155 | 0.080328 | 0.10897 | 0.06091 | -0.70195 | -0.12647 | -0.36877 | -0.29087 | -0.84 | -1.0399 | -0.62953 | -0.79562 | -0.91602 | -1.2992 | -1.408 | -1.7703
80.9 | -1.5698 | -1.2188 | -1.2009 | -0.69112 | -0.53845 | -0.80761 | -0.7472 | -0.53794 | -0.36658 | -0.48578 | -0.56093 | -0.35177 | -0.85307 | -0.15619 | 0.094521 | 0.64123 | 0.03761 | 0.82899 | 0.82706 | 0.54192 | 0.083472 | 0.12291 | 0.039375 | -0.70792 | -0.15114 | -0.37654 | -0.32744 | -0.84714 | -1.1179 | -0.66196 | -0.81965 | -0.92497 | -1.4454 | -1.4998 | -1.9188
80.95 | -1.4521 | -1.2266 | -1.3888 | -0.72628 | -0.554 | -0.84766 | -0.82479 | -0.57573 | -0.3981 | -0.52975 | -0.52124 | -0.3448 | -1.1748 | -0.17997 | -0.019804 | 0.68214 | -0.002527 | 0.81007 | 0.87471 | 0.54631 | 0.10694 | 0.1073 | 0.014831 | -0.82749 | -0.17028 | -0.37515 | -0.34238 | -0.87125 | -1.2183 | -0.67997 | -0.83474 | -0.9385 | -1.4623 | -1.5359 | -1.9413
81 | -1.5068 | -1.1222 | -1.2933 | -0.72255 | -0.5329 | -0.82911 | -0.7903 | -0.60458 | -0.36766 | -0.48112 | -0.46486 | -0.31948 | -0.78341 | -0.15286 | 0.13485 | 0.70734 | 0.050841 | 0.78891 | 0.86156 | 0.52798 | 0.11145 | 0.084718 | 0.019059 | -0.85584 | -0.17792 | -0.34579 | -0.34443 | -0.80951 | -1.3542 | -0.67204 | -0.79417 | -0.87636 | -1.3658 | -1.3793 | -1.8603