## Sheet1
Frequency (GHz) | normalised S11 (dB)
76 | -1.6021
76.05 | -1.8452
76.1 | -2.5179
76.15 | -3.7923
76.2 | -3.6788
76.25 | -3.0064
76.3 | -3.0094
76.35 | -3.4181
76.4 | -3.7949
76.45 | -3.4233
76.5 | -3.5006
76.55 | -5.0477
76.6 | -5.4862
76.65 | -3.8955
76.7 | -3.897
76.75 | -5.8326
76.8 | -7.8241
76.85 | -6.7764
76.9 | -6.2579
76.95 | -8.3565
77 | -10.811
77.05 | -9.1148
77.1 | -9.3289
77.15 | -13.88
77.2 | -14.989
77.25 | -11.808
77.3 | -13.405
77.35 | -16.06
77.4 | -17.555
77.45 | -24.165
77.5 | -27.8
77.55 | -22.195
77.6 | -24.043
77.65 | -37.808
77.7 | -25.528
77.75 | -16.775
77.8 | -15.127
77.85 | -15.397
77.9 | -15.07
77.95 | -16.046
78 | -16.354
78.05 | -12.647
78.1 | -11.012
78.15 | -12.209
78.2 | -11.577
78.25 | -10.296
78.3 | -10.94
78.35 | -10.192
78.4 | -8.4768
78.45 | -8.466
78.5 | -8.266
78.55 | -7.1326
78.6 | -8.321
78.65 | -8.5982
78.7 | -4.5117
78.75 | -3.2806
78.8 | -5.3601
78.85 | -6.6136
78.9 | -5.0136
78.95 | -5.0966
79 | -5.5278
79.05 | -4.5044
79.1 | -4.0026
79.15 | -4.7347
79.2 | -5.682
79.25 | -6.7702
79.3 | -6.107
79.35 | -4.2547
79.4 | -4.584
79.45 | -6.2284
79.5 | -5.7272
79.55 | -4.5253
79.6 | -4.5874
79.65 | -4.6538
79.7 | -3.4756
79.75 | -3.7779
79.8 | -5.022
79.85 | -4.6601
79.9 | -4.1286
79.95 | -4.1731
80 | -3.5506
80.05 | -3.688
80.1 | -5.3989
80.15 | -6.0677
80.2 | -5.4955
80.25 | -5.3803
80.3 | -5.0073
80.35 | -5.2794
80.4 | -6.3627
80.45 | -6.8165
80.5 | -7.1041
80.55 | -8.7892
80.6 | -8.5942
80.65 | -6.9462
80.7 | -7.8496
80.75 | -9.1631
80.8 | -10.644
80.85 | -14.343
80.9 | -13.299
80.95 | -10.248
81 | -11.371