## Sheet1
normalised S21 (dB)
Frequency (GHz) | Scanning Angle (°)
| -80 | -75 | -70 | -65 | -60 | -55 | -50 | -45 | -40 | -35 | -30 | -25 | -20 | -15 | -10 | -5 | 0 | 5 | 10 | 15 | 20 | 25 | 30 | 35 | 40 | 45 | 50 | 55 | 60 | 65 | 70 | 75 | 80 | 85 | 90
76 | -56.074 | -51.722 | -54.541 | -42.623 | -34.33 | -37.983 | -34.027 | -31.089 | -31.001 | -30.999 | -34.979 | -27.254 | -25.004 | -18.208 | -13.845 | -5.5587 | -8.3791 | -10.332 | -11.574 | -13.044 | -30.491 | -30.536 | -26.691 | -30.171 | -35.141 | -24.049 | -29.198 | -39.745 | -31.015 | -33.705 | -51.281 | -41.84 | -41.558 | -43.884 | -52.596
76.05 | -55.104 | -51.733 | -54.237 | -43.828 | -34.056 | -38.858 | -34.718 | -31.687 | -31.591 | -30.977 | -35.005 | -28.161 | -25.419 | -18.462 | -13.856 | -5.8014 | -8.7649 | -3.4954 | -5.607 | -12.878 | -30.254 | -31.74 | -27 | -30.208 | -34.884 | -24.256 | -29.386 | -41.86 | -31.32 | -33.749 | -55.61 | -45.918 | -41.127 | -43.947 | -52.789
76.1 | -53.948 | -50.928 | -54.958 | -45.565 | -34.251 | -39.014 | -34.814 | -32.053 | -31.344 | -30.664 | -35.249 | -27.842 | -25.676 | -18.48 | -14.282 | -6.1683 | -8.7564 | -3.4113 | -5.5394 | -12.562 | -30.248 | -32.609 | -27.316 | -29.939 | -34.649 | -24.143 | -29.305 | -41.502 | -31.208 | -33.894 | -53.61 | -43.74 | -41.967 | -44.426 | -53.079
76.15 | -54.6 | -51.861 | -51.229 | -45.916 | -33.979 | -38.808 | -35.115 | -31.994 | -31.044 | -30.06 | -34.826 | -27.547 | -24.895 | -18.856 | -15.295 | -6.7167 | -8.2951 | -3.2188 | -5.2307 | -12.094 | -30.831 | -33.47 | -26.903 | -30.15 | -33.719 | -23.87 | -29.121 | -41.888 | -30.898 | -33.98 | -58.11 | -44.448 | -42.274 | -42.995 | -51.208
76.2 | -56.13 | -56.463 | -53.26 | -48.792 | -34.6 | -39.795 | -36.994 | -32.972 | -32.091 | -30.456 | -34.767 | -28.221 | -25.352 | -19.574 | -16.941 | -7.8538 | -8.6247 | -4.1051 | -5.8314 | -12.294 | -32.904 | -34.03 | -27.68 | -31.06 | -34.386 | -24.453 | -29.921 | -41.485 | -31.544 | -34.386 | -50.05 | -43.567 | -42.128 | -46.569 | -52.655
76.25 | -54.615 | -53.184 | -57.75 | -49.13 | -34.676 | -39.903 | -38.441 | -33.682 | -33.058 | -30.927 | -34.433 | -28.522 | -25.912 | -19.423 | -17.492 | -8.7077 | -8.9817 | -4.5902 | -6.0856 | -12.372 | -33.328 | -33.741 | -27.656 | -31.076 | -34.963 | -24.933 | -30.572 | -41.396 | -32.186 | -35.13 | -50.968 | -42.776 | -41.78 | -46.055 | -56.865
76.3 | -56.527 | -57.373 | -61.248 | -51.807 | -34.355 | -40.146 | -37.981 | -33.096 | -32.416 | -30.449 | -34.547 | -27.6 | -24.503 | -18.742 | -17.866 | -8.0613 | -8.7626 | -4.2658 | -5.4483 | -11.486 | -32.048 | -31.823 | -26.432 | -30.295 | -35.681 | -24.299 | -30.207 | -40.052 | -31.669 | -33.928 | -51.285 | -42.63 | -41.471 | -45.938 | -53.743
76.35 | -52.459 | -57.691 | -56.217 | -56.784 | -34.566 | -41.013 | -39.126 | -33.168 | -32.603 | -30.557 | -35.21 | -28.17 | -25.028 | -18.641 | -18.277 | -8.1949 | -9.8147 | -5.0459 | -5.7405 | -11.432 | -29.395 | -31.763 | -26.607 | -29.878 | -37.353 | -24.387 | -30.751 | -40.132 | -32.67 | -34.737 | -46.755 | -40.689 | -41.276 | -46.454 | -54.698
76.4 | -53.625 | -64.671 | -54.652 | -58.384 | -34.026 | -41.446 | -42.037 | -33.973 | -33.366 | -30.594 | -34.661 | -28.613 | -25.396 | -18.722 | -19.129 | -8.6298 | -10.822 | -5.7509 | -6.0189 | -11.576 | -28.314 | -33.722 | -26.639 | -29.785 | -37.302 | -24.832 | -31.345 | -40.292 | -33.737 | -34.645 | -64.372 | -43.901 | -43.986 | -47.743 | -55.999
76.45 | -55.011 | -58.325 | -56.418 | -59.866 | -34.1 | -42.281 | -41.898 | -34.256 | -33.648 | -30.117 | -34.935 | -28.711 | -25.273 | -19.562 | -20.25 | -8.7771 | -11.439 | -6.0293 | -5.909 | -11.391 | -27.211 | -35.639 | -26.652 | -29.382 | -37.212 | -24.869 | -31.392 | -41.869 | -33.489 | -35.155 | -52.857 | -42.034 | -45.309 | -45.967 | -51.259
76.5 | -54.411 | -57.471 | -64.78 | -58.571 | -34.385 | -43.726 | -42.648 | -34.418 | -33.973 | -30.065 | -35.151 | -28.751 | -25.833 | -20.07 | -21.733 | -9.3802 | -11.978 | -6.3384 | -6.0023 | -11.262 | -26.573 | -37.022 | -27.194 | -29.634 | -36.644 | -24.927 | -31.72 | -41.134 | -34.282 | -36.005 | -51.658 | -43.41 | -43.953 | -45.687 | -56.81
76.55 | -53.938 | -57.705 | -63.554 | -51.922 | -33.413 | -43.935 | -46.754 | -34.341 | -34.922 | -29.886 | -34.219 | -28.32 | -25.107 | -20.214 | -24.269 | -10.486 | -11.59 | -6.2908 | -5.8529 | -10.791 | -26.284 | -34.585 | -26.725 | -29.874 | -37.25 | -24.859 | -31.469 | -39.744 | -33.893 | -36.534 | -55.902 | -44.748 | -45.524 | -44.904 | -52.903
76.6 | -54.499 | -50.746 | -63.618 | -50.663 | -33.413 | -46.112 | -49.023 | -34.212 | -35.479 | -29.852 | -34.305 | -28.438 | -24.823 | -20.448 | -26.478 | -11.691 | -11.71 | -6.7314 | -5.8708 | -10.565 | -25.968 | -32.104 | -26.621 | -30.046 | -38.456 | -24.898 | -32.254 | -39.853 | -34.208 | -36.67 | -48.534 | -42.149 | -42.959 | -44.607 | -70.38
76.65 | -56.781 | -49.694 | -69.913 | -49.379 | -33.472 | -47.383 | -54.082 | -34.696 | -35.934 | -30.632 | -34.873 | -29.365 | -25.24 | -20.129 | -27.673 | -13.232 | -12.326 | -7.9206 | -6.4894 | -10.916 | -26.229 | -31.859 | -26.92 | -30.806 | -38.871 | -25.485 | -33.425 | -38.604 | -36.955 | -37.564 | -54.933 | -44.716 | -43.08 | -48.037 | -59.331
76.7 | -53.54 | -51.013 | -65.856 | -47.88 | -33.162 | -47.085 | -59.1 | -35.174 | -36.266 | -30.331 | -34.69 | -29.108 | -25.078 | -19.396 | -31.83 | -13.557 | -12.432 | -8.1278 | -6.2821 | -10.452 | -25.023 | -31.597 | -26.351 | -30.002 | -37.844 | -25.137 | -34.236 | -38.992 | -36.774 | -37.836 | -49.018 | -42.905 | -42.948 | -47.803 | -53.703
76.75 | -55.244 | -50.058 | -69.926 | -45.893 | -33.333 | -48.59 | -63.178 | -35.153 | -36.932 | -30.504 | -36.077 | -29.646 | -26.074 | -20.161 | -36.403 | -13.927 | -13.641 | -8.9489 | -6.5718 | -10.533 | -24.508 | -32.729 | -26.547 | -29.475 | -37.064 | -25.073 | -35.176 | -38.167 | -38.054 | -38.059 | -51.722 | -43.342 | -42.119 | -51.648 | -60.045
76.8 | -56.531 | -50.565 | -60.332 | -45.552 | -33.297 | -51.322 | -50.876 | -35.883 | -38.009 | -30.462 | -36.588 | -29.562 | -27.53 | -21.616 | -36.631 | -14.728 | -15.978 | -10.313 | -7.0723 | -10.966 | -24.285 | -35.684 | -27.043 | -29.855 | -36.697 | -25.846 | -36.336 | -38.013 | -37.474 | -38.986 | -52.392 | -44.805 | -43.789 | -50.528 | -53.921
76.85 | -54.403 | -49.253 | -58.566 | -43.543 | -33.414 | -57.232 | -46.955 | -35.667 | -38.085 | -29.687 | -35.477 | -29.194 | -27.658 | -22.283 | -29.779 | -15.118 | -17.591 | -11.422 | -6.987 | -10.729 | -23.706 | -36.606 | -26.734 | -29.852 | -36.834 | -25.94 | -36.017 | -38.236 | -38.414 | -39.54 | -48.926 | -44.031 | -44.33 | -48.096 | -54.615
76.9 | -59.162 | -47.736 | -60.363 | -42.327 | -33.065 | -60.823 | -44.71 | -34.562 | -39.534 | -29.574 | -35.859 | -29.117 | -27.531 | -22.671 | -28.951 | -15.389 | -19.539 | -12.276 | -7.1605 | -10.372 | -23.251 | -33.502 | -26.25 | -30.1 | -35.484 | -25.848 | -36.045 | -37.229 | -37.585 | -39.215 | -57.563 | -45.465 | -45.509 | -49.569 | -54.546
76.95 | -56.372 | -50.071 | -57.077 | -41.667 | -33.596 | -65.568 | -43.148 | -34.739 | -41.045 | -29.995 | -35.994 | -28.482 | -27.083 | -22.547 | -26.69 | -16.34 | -20.565 | -12.735 | -7.5415 | -10.304 | -22.77 | -32.012 | -26.522 | -30.391 | -34.825 | -25.774 | -37.322 | -37.668 | -38.357 | -40.685 | -48.183 | -43.58 | -43.531 | -49.246 | -53.567
77 | -55.845 | -48.53 | -56.181 | -42.137 | -33.602 | -62.298 | -42.165 | -35.566 | -42.835 | -30.111 | -35.254 | -29.126 | -26.962 | -21.826 | -25.167 | -17.312 | -21.054 | -14.121 | -7.8704 | -10.296 | -22.529 | -31.155 | -26.751 | -30.671 | -33.903 | -25.772 | -37.884 | -37.393 | -37.682 | -41.343 | -53.805 | -45.802 | -43.298 | -49.603 | -58.683
77.05 | -59.677 | -49.505 | -60.131 | -42.251 | -34.044 | -55.793 | -40.929 | -36.18 | -44.879 | -30.118 | -36.62 | -30.153 | -28.035 | -22.696 | -23.036 | -18.704 | -21.359 | -15.498 | -8.3778 | -10.733 | -22.638 | -31.1 | -27.061 | -30.956 | -33.26 | -26.189 | -38.588 | -36.839 | -38.782 | -42.098 | -53.776 | -46.184 | -43.296 | -54.557 | -55.49
77.1 | -57.242 | -49.994 | -56.442 | -42.595 | -34.986 | -52.204 | -39.536 | -35.967 | -43.929 | -29.85 | -37.181 | -30.487 | -30.326 | -23.756 | -20.66 | -20.112 | -22.3 | -15.487 | -8.7276 | -11.025 | -22.258 | -32.372 | -27.473 | -30.378 | -32.538 | -26.247 | -40.13 | -36.051 | -38.692 | -44.366 | -48.168 | -47.083 | -42.403 | -56.466 | -53.243
77.15 | -56.745 | -50.331 | -54.344 | -41.659 | -34.775 | -52.472 | -38.053 | -36.348 | -44.849 | -29.458 | -38.252 | -30.878 | -31.363 | -24.984 | -19.233 | -20.629 | -24.538 | -16.679 | -9.2813 | -11.093 | -21.814 | -33.366 | -27.604 | -30.493 | -31.819 | -26.518 | -38.452 | -35.506 | -38.451 | -44.75 | -52.565 | -47.198 | -42.823 | -71.041 | -55.783
77.2 | -55.496 | -49.439 | -52.316 | -40.809 | -34.929 | -48.748 | -37.323 | -35.949 | -44.962 | -28.91 | -40.109 | -30.032 | -32.596 | -26.535 | -17.781 | -19.458 | -24.168 | -18.205 | -9.6442 | -11.104 | -21.47 | -33.71 | -27.147 | -30.535 | -31.164 | -26.463 | -37.486 | -35.27 | -37.353 | -50.623 | -46.332 | -45.508 | -43.535 | -63.699 | -49.127
77.25 | -56.819 | -48.943 | -53.598 | -40.281 | -35.397 | -46.401 | -36.231 | -35.256 | -42.612 | -28.544 | -40.228 | -28.419 | -33.06 | -26.362 | -16.843 | -17.11 | -22.003 | -16.48 | -9.985 | -10.678 | -20.698 | -32.904 | -26.664 | -30.388 | -30.722 | -26.266 | -36.921 | -35.176 | -36.906 | -52.494 | -49.431 | -48.784 | -43.346 | -54.555 | -53.503
77.3 | -53.692 | -47.184 | -52.077 | -39.671 | -35.287 | -45.54 | -35.265 | -35.7 | -40.298 | -28.327 | -39.662 | -27.939 | -30.904 | -26.329 | -16.189 | -14.965 | -20.975 | -15.215 | -10.551 | -10.588 | -20.571 | -31.065 | -26.61 | -31.25 | -29.705 | -25.998 | -36.034 | -34.742 | -36.171 | -53.531 | -46.661 | -45.63 | -42.967 | -53.585 | -51.815
77.35 | -54.875 | -48.883 | -52.287 | -40.689 | -36.283 | -48.163 | -34.665 | -36.257 | -40.065 | -28.12 | -38.892 | -28.332 | -31.834 | -26.381 | -16.19 | -12.659 | -19.551 | -15.289 | -11.416 | -10.997 | -20.945 | -30.932 | -26.697 | -32.007 | -29.364 | -26.129 | -36.189 | -35.18 | -36.376 | -59.752 | -45.367 | -46.97 | -43.818 | -56.185 | -51.15
77.4 | -52.164 | -51.047 | -49.644 | -40.896 | -36.941 | -46.326 | -34.346 | -36.738 | -39.637 | -28.176 | -39.865 | -29.672 | -35.087 | -27.04 | -16.176 | -11.792 | -21.221 | -14.243 | -12.385 | -11.47 | -20.992 | -30.601 | -27.265 | -31.847 | -28.989 | -26.428 | -36.123 | -34.8 | -37.141 | -48.442 | -49.053 | -47.018 | -43.037 | -62.891 | -54.441
77.45 | -54.736 | -50.272 | -52.101 | -40.4 | -37.433 | -44.509 | -33.853 | -37.103 | -37.274 | -27.938 | -40.689 | -29.991 | -35.924 | -27.877 | -15.066 | -11.314 | -21.392 | -12.24 | -13.073 | -12.016 | -20.917 | -31.015 | -26.988 | -31.567 | -28.406 | -26.734 | -35.591 | -34.212 | -35.806 | -51.291 | -43.396 | -44.974 | -43.231 | -57.676 | -51.527
77.5 | -52.31 | -50.504 | -50.559 | -40.951 | -37.711 | -43.353 | -33.419 | -36.668 | -36.044 | -27.484 | -43.189 | -29.492 | -38.875 | -27.348 | -14.486 | -10.191 | -19.632 | -11.213 | -14.061 | -11.987 | -20.021 | -31.216 | -26.916 | -31.195 | -27.805 | -26.751 | -34.577 | -34.038 | -35.63 | -48.699 | -47.735 | -45.476 | -44.17 | -57.465 | -49.646
77.55 | -52.639 | -52.306 | -52.322 | -41.021 | -37.851 | -43.126 | -33.264 | -37.23 | -35.044 | -27.694 | -45.034 | -28.534 | -39.262 | -29.822 | -14.103 | -10.1 | -17.575 | -10.85 | -15.395 | -12.206 | -19.443 | -30.439 | -27.396 | -31.936 | -27.357 | -27.237 | -34.205 | -34.282 | -34.882 | -46.984 | -47.162 | -43.962 | -44.124 | -54.256 | -49.713
77.6 | -51.69 | -49.56 | -52.133 | -40.139 | -38.141 | -42.761 | -33.09 | -37.655 | -34.024 | -27.512 | -48.126 | -27.638 | -36.993 | -29.514 | -12.712 | -10.157 | -15.071 | -9.4138 | -16.239 | -12.211 | -19.294 | -30.456 | -27.408 | -32.325 | -26.956 | -26.913 | -33.847 | -34.234 | -35.019 | -46.991 | -46.647 | -47.365 | -45.548 | -55.634 | -51.075
77.65 | -51.397 | -51.944 | -51.094 | -39.454 | -37.554 | -43.46 | -32.45 | -37.351 | -33.175 | -26.632 | -49.631 | -27.396 | -36.136 | -28.112 | -11.984 | -8.933 | -13.073 | -7.8348 | -16.929 | -11.752 | -18.601 | -29.549 | -26.855 | -32.628 | -26.695 | -26.14 | -32.934 | -33.989 | -34.646 | -43.872 | -43.825 | -44.182 | -44.898 | -54.511 | -51.519
77.7 | -53.55 | -50.342 | -51.143 | -39.746 | -38.789 | -43.074 | -32.258 | -37.898 | -32.923 | -26.812 | -48.829 | -27.796 | -37.587 | -30.209 | -12.239 | -8.7885 | -12.373 | -7.5277 | -18.388 | -12.473 | -19.416 | -29.01 | -26.772 | -32.758 | -26.584 | -26.489 | -33.575 | -34 | -34.359 | -45.773 | -44.567 | -43.588 | -45.617 | -50.242 | -52.006
77.75 | -52.121 | -53.691 | -49.794 | -39.824 | -39.267 | -43.182 | -32.338 | -38.992 | -32.67 | -27.014 | -43.778 | -27.796 | -39.651 | -28.942 | -12.453 | -8.2518 | -11.685 | -7.2604 | -20.508 | -13.271 | -20.135 | -29.185 | -26.636 | -32.876 | -26.685 | -26.959 | -33.794 | -34.107 | -35.577 | -45.659 | -46.982 | -45.866 | -45.665 | -54.302 | -49.698
77.8 | -52.335 | -53.73 | -49.826 | -40.381 | -38.578 | -44.503 | -31.875 | -38.667 | -31.819 | -26.257 | -43.645 | -27.837 | -38.433 | -28.046 | -12.206 | -6.6995 | -10.907 | -6.0078 | -21.371 | -13.273 | -19.639 | -28.526 | -25.948 | -32.494 | -25.717 | -26.399 | -32.592 | -33.647 | -34.351 | -44.756 | -44.606 | -41.955 | -46.169 | -48.518 | -48.502
77.85 | -52.664 | -52.58 | -48.367 | -41.108 | -38.333 | -44.048 | -31.504 | -39.427 | -31.336 | -26.57 | -41.284 | -27.511 | -35.337 | -27.495 | -12.122 | -6.4031 | -11.409 | -5.51 | -21.158 | -13.863 | -19.471 | -28.766 | -26.523 | -32.508 | -25.286 | -26.821 | -32.959 | -33.622 | -35.286 | -43.129 | -45.218 | -43.95 | -47.189 | -49.614 | -48.082
77.9 | -50.766 | -53.713 | -50.249 | -40.93 | -38.25 | -45.654 | -31.93 | -41.971 | -31.714 | -26.783 | -43.506 | -27.431 | -36.918 | -25.407 | -11.939 | -6.3447 | -11.48 | -5.6821 | -20.709 | -14.493 | -19.276 | -29.838 | -27.579 | -33.037 | -25.74 | -27.402 | -32.871 | -34.142 | -35.122 | -43.665 | -44.623 | -44.521 | -47.099 | -48.645 | -50.225
77.95 | -50.035 | -49.275 | -47.736 | -41.001 | -36.791 | -46.712 | -31.473 | -42.279 | -31.196 | -26.543 | -43.234 | -28.26 | -35.971 | -25.131 | -11.163 | -5.6926 | -11.099 | -5.1867 | -19.614 | -14.668 | -19.199 | -29.386 | -27.591 | -32.871 | -25.418 | -27.29 | -32.731 | -34.022 | -34.369 | -43.975 | -45.533 | -42.813 | -47.878 | -48.178 | -47.843
78 | -48.093 | -48.985 | -47.384 | -39.551 | -36.564 | -47.248 | -31.428 | -43.02 | -30.992 | -26.663 | -41.393 | -27.552 | -33.88 | -25.057 | -10.66 | -5.5795 | -10.26 | -4.485 | -18.354 | -14.893 | -19.132 | -28.727 | -27.587 | -32.804 | -25.077 | -26.951 | -33.073 | -33.882 | -35.5 | -43 | -45.018 | -44.069 | -46.436 | -49.46 | -50.876
78.05 | -46.979 | -48.277 | -46.924 | -39.863 | -35.822 | -50.196 | -31.347 | -44.386 | -30.305 | -26.683 | -43.897 | -27.626 | -34.718 | -24.965 | -10.355 | -5.6174 | -9.1018 | -3.9842 | -16.731 | -15.562 | -19.579 | -27.436 | -27.406 | -33.315 | -25.383 | -27.028 | -33.684 | -34.459 | -35.332 | -44.176 | -44.036 | -45.145 | -46.21 | -46.258 | -52.532
78.1 | -46.838 | -51.557 | -47.922 | -40.542 | -34.96 | -51.697 | -31.446 | -46.506 | -30.282 | -27.182 | -42.063 | -28.606 | -35.104 | -25.605 | -10.662 | -5.7451 | -8.4461 | -3.7863 | -15.456 | -16.462 | -20.328 | -27.005 | -26.895 | -33.677 | -25.42 | -27.394 | -34.344 | -35.144 | -37.083 | -45.327 | -45.192 | -45.879 | -48.402 | -47.844 | -52.057
78.15 | -46.381 | -49.633 | -46.339 | -39.64 | -34.765 | -55.438 | -31.104 | -47.053 | -29.604 | -27.023 | -38.888 | -27.549 | -34.368 | -25.085 | -10.612 | -4.9745 | -7.7363 | -3.1201 | -13.92 | -16.652 | -20.022 | -27.041 | -26.308 | -32.137 | -24.915 | -27.03 | -34.08 | -35.125 | -37.142 | -45.91 | -43.008 | -44.65 | -47.165 | -45.292 | -48.618
78.2 | -45.496 | -50.144 | -46.564 | -39.8 | -34.028 | -56.556 | -30.513 | -49.017 | -28.74 | -26.672 | -38.206 | -27.331 | -35.338 | -23.24 | -10.214 | -4.2003 | -7.3252 | -2.5788 | -12.603 | -17.21 | -19.695 | -27.463 | -26.142 | -31.194 | -24.631 | -26.466 | -33.731 | -34.901 | -37.402 | -44.464 | -44.021 | -43.982 | -47.603 | -43.578 | -50.251
78.25 | -44.747 | -50.793 | -46.278 | -41.294 | -34.041 | -56.454 | -31.167 | -51.856 | -29.339 | -27.06 | -38.869 | -28.503 | -35.124 | -22.353 | -10.635 | -4.4561 | -8.0793 | -2.8865 | -12.139 | -18.732 | -20.349 | -28.469 | -26.744 | -31.648 | -24.833 | -27.184 | -35.15 | -35.209 | -38.077 | -46.284 | -42.122 | -46.43 | -46.142 | -46.787 | -49.987
78.3 | -45.948 | -49.17 | -46.69 | -41.396 | -33.729 | -53.325 | -31.441 | -57.498 | -29.732 | -27.599 | -39.726 | -28.654 | -33.094 | -22.393 | -10.745 | -4.3707 | -8.5631 | -2.9115 | -11.371 | -19.963 | -20.947 | -28.721 | -27.358 | -31.276 | -25.164 | -27.722 | -34.745 | -35.439 | -37.34 | -45.903 | -42.318 | -49.489 | -45.063 | -44.297 | -49.579
78.35 | -45.885 | -48.57 | -45.636 | -41.552 | -33.166 | -50.048 | -31.043 | -60.065 | -29.803 | -27.55 | -39.357 | -28.881 | -32.293 | -22.165 | -10.246 | -3.9024 | -8.2898 | -2.4885 | -10.39 | -20.905 | -21.247 | -27.001 | -27.344 | -31.634 | -25.237 | -27.698 | -35.28 | -35.32 | -37.663 | -45.018 | -40.666 | -48.599 | -46.389 | -48.02 | -50.576
78.4 | -45.069 | -46.524 | -44.18 | -41.389 | -32.323 | -44.529 | -31.349 | -60.937 | -29.649 | -27.848 | -38.727 | -28.591 | -32.073 | -22.542 | -10.075 | -3.5811 | -7.5679 | -1.9606 | -9.4131 | -21.872 | -21.295 | -25.356 | -27.156 | -31.04 | -25.098 | -27.511 | -35.069 | -36.285 | -39.48 | -50.169 | -38.775 | -51.34 | -44.031 | -47.5 | -53.167
78.45 | -43.761 | -46.11 | -43.103 | -41.115 | -31.801 | -42.059 | -30.958 | -53.215 | -29.235 | -28.124 | -38.826 | -28.423 | -32.686 | -22.914 | -9.8562 | -3.419 | -6.5382 | -1.2719 | -8.3163 | -23.153 | -21.44 | -24.609 | -27.128 | -29.846 | -24.811 | -27.333 | -35.936 | -36.656 | -38.55 | -50.687 | -39.9 | -49.249 | -44.794 | -49.378 | -57.13
78.5 | -44.62 | -46.182 | -44.079 | -41.337 | -31.555 | -41.58 | -31.255 | -47.086 | -29.42 | -28.929 | -37.95 | -29.831 | -36.386 | -22.317 | -9.8337 | -3.7778 | -6.4311 | -1.266 | -8.0091 | -25.778 | -22.001 | -24.937 | -27.346 | -29.798 | -25.113 | -27.353 | -38.079 | -37.989 | -40.949 | -52.398 | -38.244 | -51.418 | -44.606 | -48.349 | -53.028
78.55 | -43.907 | -46.216 | -43.637 | -40.26 | -31.141 | -39.276 | -31.364 | -46.758 | -29.634 | -29.555 | -36.717 | -30.163 | -37.239 | -21.29 | -9.8535 | -3.68 | -6.1259 | -1.3484 | -7.5067 | -27.322 | -22.124 | -25.265 | -27.659 | -28.83 | -24.957 | -27.246 | -37.873 | -38.525 | -41.034 | -51.641 | -38.174 | -49.889 | -43.242 | -47.937 | -50.969
78.6 | -43.753 | -44.207 | -41.548 | -40.903 | -30.926 | -39.25 | -31.146 | -44.878 | -29.375 | -29.252 | -37.292 | -30.025 | -35.205 | -20.264 | -9.7605 | -3.3921 | -5.7576 | -1.1355 | -6.9193 | -28.098 | -22.86 | -25.74 | -27.879 | -28.259 | -24.953 | -27.117 | -38.219 | -39.548 | -41.939 | -51.217 | -37.099 | -51.079 | -43.372 | -46.946 | -52.312
78.65 | -45.455 | -45.285 | -42.844 | -41.117 | -31.261 | -39.877 | -31.953 | -44.747 | -30.276 | -30.052 | -37.35 | -30.646 | -35.318 | -21.417 | -10.587 | -3.9747 | -6.7506 | -1.5915 | -7.1392 | -29.053 | -24.113 | -26.123 | -28.835 | -28.779 | -26.103 | -27.91 | -39.459 | -41.38 | -42.547 | -54.421 | -36.339 | -52.856 | -45.471 | -47.221 | -53.275
78.7 | -43.788 | -44.857 | -42.441 | -41.447 | -31.313 | -37.853 | -32.354 | -44.487 | -30.541 | -31.092 | -36.966 | -30.748 | -33.622 | -22.085 | -10.883 | -3.8556 | -7.2737 | -1.6464 | -6.6566 | -28.254 | -24.572 | -25.046 | -29.389 | -28.557 | -26.419 | -28.268 | -40.003 | -41.136 | -43.598 | -53.297 | -37.731 | -50.064 | -42.984 | -46.798 | -56.325
78.75 | -43.129 | -43.988 | -40.795 | -41.206 | -30.963 | -37.015 | -32.192 | -41.626 | -30.336 | -31.663 | -38.094 | -30.742 | -32.19 | -21.954 | -10.75 | -3.3799 | -6.9601 | -1.3105 | -5.8904 | -27.163 | -25.413 | -24.152 | -29.179 | -28.038 | -26.217 | -28.234 | -39.8 | -41.338 | -42.851 | -52.743 | -35.897 | -50.293 | -41.811 | -46.166 | -55.362
78.8 | -43.419 | -43.384 | -40.799 | -39.97 | -30.847 | -36.441 | -32.759 | -39.905 | -31.096 | -32.601 | -36.721 | -31.431 | -36.302 | -22.352 | -10.755 | -3.1878 | -6.5911 | -0.97366 | -5.3419 | -25.593 | -26.118 | -23.552 | -29.066 | -27.402 | -26.161 | -28.096 | -40.43 | -42.285 | -43.332 | -58.848 | -35.875 | -49.05 | -41.341 | -47.739 | -61.548
78.85 | -42.068 | -41.546 | -40.588 | -39.75 | -30.582 | -35.165 | -33.005 | -38.431 | -31.422 | -33.341 | -35.425 | -32.165 | -35.714 | -21.12 | -10.607 | -3.3352 | -6.1607 | -0.63477 | -4.9585 | -22.522 | -27.814 | -23.496 | -29.403 | -26.845 | -26.063 | -27.842 | -39.81 | -40.624 | -42.059 | -53.891 | -34.794 | -45.257 | -39.904 | -48.403 | -63.881
78.9 | -41.304 | -41.789 | -40.065 | -39.781 | -30.443 | -34.768 | -33.491 | -37.163 | -32.007 | -33.258 | -36.673 | -33.779 | -40.494 | -20.346 | -10.522 | -3.7367 | -5.9006 | -0.74438 | -4.8456 | -20.685 | -29.606 | -24.083 | -29.963 | -26.724 | -26.444 | -27.902 | -40.006 | -42.361 | -42.128 | -57.612 | -34.712 | -45.469 | -39.707 | -48.556 | -77.51
78.95 | -42.096 | -41.228 | -39.803 | -39.174 | -30.492 | -34.322 | -33.547 | -36.826 | -32.528 | -33.401 | -35.64 | -34.147 | -45.586 | -21.1 | -10.787 | -3.9767 | -5.7815 | -1.0314 | -4.7581 | -19.584 | -30.026 | -24.033 | -30.286 | -26.777 | -26.745 | -28.047 | -40.046 | -43.732 | -42.169 | -61.937 | -34.968 | -44.699 | -39.528 | -49.202 | -64.298
79 | -42.245 | -40.722 | -38.899 | -39.158 | -30.728 | -33.622 | -34.104 | -36.471 | -32.847 | -35.025 | -35.441 | -32.782 | -38.867 | -20.826 | -11.281 | -4.1265 | -5.8025 | -0.97594 | -4.5572 | -18.416 | -30.83 | -23.775 | -31.271 | -26.615 | -27.178 | -28.463 | -39.258 | -44.977 | -40.47 | -55.869 | -35.171 | -45.321 | -39.232 | -48.134 | -54.631
79.05 | -43.103 | -41.336 | -38.421 | -39.964 | -30.94 | -34.12 | -35.325 | -35.909 | -32.841 | -35.768 | -37.115 | -34.222 | -39.71 | -21.593 | -11.907 | -4.4789 | -6.4373 | -1.3962 | -4.5628 | -18.353 | -31.675 | -23.761 | -32.043 | -26.881 | -27.912 | -28.602 | -38.767 | -49.08 | -40.244 | -61.206 | -34.588 | -46.023 | -39.96 | -50.901 | -61.771
79.1 | -41.735 | -39.909 | -38.317 | -39.37 | -30.779 | -33.647 | -35.976 | -35.674 | -33.094 | -35.054 | -36.7 | -34.457 | -37.234 | -22.336 | -11.92 | -4.2238 | -6.6825 | -1.4999 | -4.2547 | -17.567 | -33.03 | -23.148 | -32.194 | -26.89 | -28.538 | -28.331 | -37.453 | -45.189 | -39.84 | -54.217 | -34.499 | -44.794 | -39.443 | -47.608 | -57.273
79.15 | -41.008 | -39.629 | -37.323 | -39.111 | -30.404 | -32.847 | -35.825 | -34.664 | -33.553 | -34.687 | -37.043 | -36.457 | -36.139 | -21.915 | -12.197 | -3.9544 | -6.8102 | -1.3175 | -3.8925 | -16.691 | -35.053 | -22.845 | -32.133 | -26.391 | -28.336 | -28.239 | -36.636 | -46.255 | -39.756 | -53.182 | -34.574 | -44.245 | -39.123 | -48.098 | -58.592
79.2 | -41.261 | -39.077 | -37.128 | -37.829 | -30.488 | -32.341 | -36.528 | -33.522 | -34.58 | -33.691 | -37.867 | -39.795 | -37.21 | -21.854 | -12.738 | -4.1887 | -7.1571 | -1.3545 | -3.8873 | -15.946 | -39.564 | -22.956 | -32.048 | -25.955 | -28.156 | -28.032 | -36.264 | -43.653 | -36.862 | -56.114 | -34.241 | -43.169 | -39.2 | -50.055 | -53.233
79.25 | -41.005 | -39.245 | -36.57 | -37.026 | -30.534 | -31.831 | -36.854 | -33.311 | -34.988 | -32.861 | -36.655 | -37.489 | -36.266 | -21.701 | -12.629 | -4.5667 | -6.8973 | -1.234 | -3.6878 | -14.799 | -38.963 | -22.935 | -30.981 | -25.608 | -28.122 | -28.05 | -35.361 | -42.683 | -36.67 | -46.903 | -35.232 | -41.909 | -39.731 | -48.305 | -60.683
79.3 | -40.961 | -38.901 | -36.712 | -36.931 | -31.119 | -31.78 | -36.476 | -33.289 | -36.242 | -33.085 | -35.711 | -38.182 | -39.988 | -22.179 | -13.218 | -5.0585 | -6.9623 | -1.6039 | -3.7162 | -14.234 | -39.272 | -23.147 | -30.344 | -25.413 | -28.569 | -28.447 | -35.368 | -42.224 | -35.151 | -60.721 | -35.034 | -43.49 | -39.706 | -49.87 | -50.586
79.35 | -40.96 | -38.55 | -35.746 | -37.369 | -31.349 | -31.464 | -37.284 | -32.479 | -36.41 | -32.024 | -35.885 | -41.041 | -37.798 | -22.096 | -13.306 | -5.516 | -6.7295 | -1.6923 | -3.5242 | -13.494 | -38.898 | -22.997 | -29.546 | -25.203 | -28.838 | -28.636 | -34.854 | -41.156 | -35.256 | -48.083 | -35.427 | -42.633 | -39.991 | -46.763 | -62.382
79.4 | -40.775 | -37.881 | -35.524 | -35.785 | -31.255 | -31.069 | -37.476 | -32.468 | -35.2 | -30.805 | -35.332 | -39.593 | -34.118 | -21.596 | -12.928 | -5.545 | -6.1452 | -1.3211 | -3.0041 | -12.763 | -35.45 | -22.43 | -28.747 | -25.076 | -29.202 | -28.46 | -33.549 | -41.349 | -34.553 | -51.589 | -34.888 | -43.992 | -41.023 | -46.537 | -59.408
79.45 | -41.722 | -38.859 | -36.443 | -36.85 | -32.501 | -31.432 | -38.732 | -32.835 | -35.803 | -31.103 | -37.238 | -49.104 | -35.116 | -22.775 | -14.179 | -5.9466 | -7.367 | -2.2683 | -3.6991 | -13.141 | -32.765 | -22.909 | -29.792 | -25.738 | -29.77 | -29.195 | -34.02 | -41.351 | -34.609 | -49.889 | -35.43 | -44.16 | -41.762 | -48.287 | -54.538
79.5 | -42.377 | -39.011 | -35.751 | -36.025 | -32.784 | -31.085 | -40.592 | -32.361 | -35.616 | -29.965 | -36.713 | -52.891 | -32.183 | -22.798 | -14.626 | -6.0005 | -7.7584 | -2.4267 | -3.5795 | -12.752 | -29.925 | -22.564 | -30.326 | -25.441 | -29.77 | -29.482 | -32.992 | -39.948 | -34.761 | -50.37 | -37.432 | -43.34 | -40.52 | -47.073 | -55.57
79.55 | -40.751 | -38.135 | -34.908 | -35.293 | -33.01 | -29.986 | -39.458 | -32.294 | -35.534 | -28.553 | -34.718 | -43.485 | -31.708 | -23.14 | -14.895 | -5.6872 | -7.4725 | -2.1385 | -2.9119 | -11.787 | -27.982 | -21.644 | -30.368 | -24.642 | -29.221 | -29.466 | -32.582 | -37.255 | -32.632 | -46.245 | -35.985 | -43.517 | -39.746 | -45.217 | -50.785
79.6 | -41.439 | -39.426 | -35 | -36.573 | -33.99 | -30.579 | -40.36 | -32.391 | -36.343 | -28.754 | -34.71 | -42.609 | -32.512 | -24.62 | -16.842 | -6.5159 | -9.0945 | -3.0656 | -3.6456 | -12.038 | -27.235 | -22.633 | -30.745 | -25.042 | -29.292 | -30.251 | -32.563 | -36.443 | -33.862 | -43.838 | -38.138 | -41.94 | -40.702 | -47.075 | -49.117
79.65 | -41.544 | -39.075 | -35.066 | -35.84 | -34.465 | -30.385 | -42.927 | -32.408 | -36.963 | -28.43 | -33.869 | -44.813 | -31.307 | -24.544 | -17.198 | -7.1038 | -9.1047 | -3.225 | -3.723 | -11.776 | -26.693 | -23.489 | -29.062 | -24.946 | -29.364 | -30.127 | -32.022 | -35.306 | -33.011 | -46.16 | -37.349 | -44.469 | -41.529 | -47.077 | -51.674
79.7 | -41.452 | -38.854 | -34.299 | -35.279 | -35.153 | -29.943 | -43.343 | -31.868 | -36.855 | -27.9 | -33.444 | -43.302 | -32.788 | -24.595 | -17.048 | -7.3336 | -8.5483 | -3.3262 | -3.5796 | -11.156 | -25.744 | -23.66 | -27.939 | -24.897 | -28.84 | -30.176 | -31.975 | -33.518 | -32.64 | -43.242 | -38.203 | -44.11 | -42.758 | -50.406 | -50.859
79.75 | -41.718 | -39.453 | -34.574 | -35.949 | -36.229 | -29.996 | -46.574 | -31.48 | -35.898 | -27.95 | -33.568 | -48.178 | -32.807 | -24.446 | -17.646 | -8.0222 | -8.7728 | -3.723 | -3.7847 | -11.066 | -24.842 | -24.095 | -27.232 | -24.8 | -28.657 | -31.287 | -31.012 | -33.184 | -32.319 | -43.608 | -38.632 | -44.057 | -44.538 | -46.452 | -57.839
79.8 | -40.739 | -39.171 | -33.837 | -35.515 | -36.688 | -29.39 | -47.847 | -31.471 | -34.763 | -27.868 | -34.048 | -46.712 | -31.224 | -24.047 | -18.062 | -8.8829 | -8.7112 | -3.7213 | -3.642 | -10.756 | -23.788 | -23.349 | -26.654 | -24.846 | -28.424 | -31.396 | -31.325 | -32.461 | -31.637 | -43.34 | -37.516 | -43.988 | -45.978 | -45.612 | -58.787
79.85 | -41.263 | -40.346 | -33.871 | -35.324 | -37.109 | -29.334 | -49.366 | -31.521 | -34.382 | -27.886 | -34.536 | -38.581 | -32.086 | -25.521 | -19.591 | -9.0895 | -8.8529 | -4.2152 | -3.7995 | -10.647 | -23.167 | -22.53 | -27.311 | -25.241 | -27.89 | -32.051 | -31.546 | -32.785 | -32.052 | -41.6 | -39.755 | -43.72 | -48.731 | -45.943 | -55.416
79.9 | -42.068 | -40.391 | -33.786 | -35.303 | -38.721 | -29.7 | -49.037 | -31.942 | -34.636 | -27.788 | -33.079 | -40.788 | -30.663 | -26.847 | -21.797 | -9.6545 | -10.15 | -4.9148 | -4.1975 | -10.807 | -23.392 | -22.827 | -27.355 | -25.406 | -27.9 | -33.417 | -31.728 | -33.039 | -32.176 | -40.43 | -38.238 | -45.98 | -48.035 | -45.063 | -53.169
79.95 | -42.437 | -39.312 | -33.813 | -34.793 | -39.728 | -29.063 | -51.167 | -31.876 | -34.768 | -27.263 | -32.253 | -40.971 | -29.287 | -27.852 | -23.021 | -9.9526 | -11.026 | -5.2885 | -4.143 | -10.424 | -22.645 | -22.98 | -27.27 | -25.371 | -27.261 | -33.38 | -32.021 | -32.372 | -32.091 | -39.435 | -39.712 | -44.331 | -49.886 | -45.716 | -54.778
80 | -41.157 | -40.202 | -33.518 | -35.362 | -41.403 | -29.006 | -52.11 | -31.42 | -34.806 | -26.742 | -32.221 | -37.701 | -30.05 | -28.648 | -23.813 | -10.092 | -12.057 | -6.004 | -4.32 | -10.293 | -22.316 | -24.133 | -27.375 | -25.149 | -26.661 | -34.344 | -32.086 | -32.134 | -32.175 | -39.518 | -38.797 | -46.453 | -49.539 | -45.79 | -51.513
80.05 | -40.878 | -40.416 | -32.929 | -35.173 | -40.925 | -28.747 | -57.751 | -31.47 | -34.749 | -26.145 | -31.976 | -39.2 | -28.786 | -26.95 | -25.237 | -10.27 | -12.6 | -6.1812 | -4.3732 | -9.9956 | -21.823 | -24.886 | -26.77 | -24.96 | -25.775 | -33.912 | -31.548 | -31.036 | -32.366 | -39.055 | -39.106 | -43.536 | -50.669 | -49.469 | -57.089
80.1 | -42.254 | -40.435 | -33.442 | -35.184 | -40.823 | -28.681 | -63 | -31.88 | -34.771 | -26.595 | -31.795 | -39.085 | -29.499 | -26.232 | -26.908 | -11.619 | -12.939 | -6.6085 | -4.7461 | -10.185 | -21.181 | -24.975 | -27.021 | -25.427 | -25.523 | -34.302 | -31.773 | -30.845 | -31.821 | -38.977 | -39.714 | -43.648 | -53.004 | -52.258 | -51.097
80.15 | -41.848 | -40.898 | -33.406 | -35.127 | -43 | -29.004 | -60.576 | -32.062 | -33.945 | -27.036 | -32.058 | -38.204 | -32.171 | -27.427 | -30.615 | -12.998 | -12.922 | -7.2912 | -5.1087 | -10.448 | -21.125 | -24.461 | -27.036 | -25.767 | -25.53 | -35.559 | -31.804 | -30.582 | -31.933 | -39.595 | -40.477 | -44.438 | -56.344 | -50.105 | -62.294
80.2 | -42.666 | -40.012 | -33.259 | -34.668 | -41.694 | -28.744 | -55.388 | -32.424 | -32.839 | -26.917 | -31.453 | -37.692 | -30.425 | -26.978 | -35.295 | -14.064 | -12.45 | -7.2519 | -5.0357 | -10.182 | -20.406 | -23.535 | -26.942 | -25.898 | -25.045 | -36.001 | -31.408 | -29.727 | -31.628 | -38.065 | -39.133 | -43.246 | -50.575 | -51.561 | -54.923
80.25 | -43.718 | -40.226 | -33.956 | -35.078 | -40.817 | -28.834 | -55.125 | -32.227 | -32.568 | -27.292 | -31.281 | -36.242 | -30.155 | -28.452 | -30.136 | -15.555 | -12.905 | -7.9257 | -5.4715 | -10.371 | -20.404 | -23.781 | -27.405 | -26.604 | -25.105 | -37.428 | -32.029 | -30.042 | -31.412 | -38.243 | -39.591 | -44.699 | -51.599 | -47.611 | -60.407
80.3 | -42.821 | -39.801 | -34.391 | -34.928 | -41.42 | -28.919 | -59.116 | -32.606 | -33.106 | -27.017 | -30.759 | -34.147 | -30.427 | -30.37 | -26.171 | -16.318 | -14.318 | -9.3251 | -5.893 | -10.341 | -20.374 | -25.026 | -27.373 | -26.679 | -25.11 | -39.612 | -32.628 | -30.008 | -31.901 | -37.458 | -39.375 | -44.521 | -52.547 | -48.367 | -50.596
80.35 | -43.457 | -39.576 | -33.81 | -34.583 | -41.075 | -28.523 | -62.431 | -32.528 | -33.123 | -26.364 | -30.299 | -34.202 | -28.688 | -28.84 | -25.751 | -15.917 | -15.818 | -10.488 | -5.8742 | -9.8947 | -19.804 | -25.813 | -27.077 | -26.332 | -24.321 | -40.846 | -33.211 | -29.7 | -31.574 | -37.531 | -38.713 | -45.702 | -55.745 | -50.157 | -52.728
80.4 | -44.224 | -40.075 | -33.744 | -34.397 | -41.949 | -28.608 | -58.031 | -32.296 | -33.014 | -26.53 | -29.515 | -35.876 | -29.183 | -28.272 | -25.812 | -16.604 | -17.451 | -10.879 | -6.2224 | -9.8331 | -19.715 | -26.655 | -27.174 | -26.193 | -23.837 | -43.51 | -33.465 | -29.984 | -32.128 | -36.681 | -37.876 | -45.354 | -54.538 | -49.452 | -51.642
80.45 | -43.528 | -39.394 | -33.473 | -34.601 | -42.373 | -28.923 | -52.825 | -32.43 | -32.435 | -26.31 | -29.697 | -35.362 | -29.555 | -26.776 | -23.809 | -16.964 | -20.839 | -11.086 | -6.5394 | -9.942 | -19.589 | -26.216 | -27.217 | -26.155 | -23.616 | -43.555 | -33.87 | -29.905 | -32.474 | -36.76 | -37.213 | -45.926 | -51.628 | -52.911 | -54.477
80.5 | -44.902 | -39.752 | -33.867 | -34.877 | -42.054 | -29.327 | -50.138 | -33.096 | -32.277 | -26.793 | -30.143 | -35.483 | -30.153 | -25.298 | -23.121 | -17.199 | -23.143 | -12.369 | -7.0182 | -10.392 | -19.571 | -25.414 | -28.057 | -26.897 | -23.665 | -43.415 | -35.191 | -29.93 | -33.263 | -37.554 | -37.642 | -46.085 | -51.496 | -55.484 | -60.312
80.55 | -44.759 | -39.426 | -34.702 | -35.024 | -41.624 | -29.212 | -50.967 | -33.725 | -31.526 | -27.523 | -30.052 | -34.748 | -31.643 | -25.695 | -21.535 | -17.413 | -23.655 | -13.832 | -7.6186 | -10.87 | -19.421 | -25.912 | -29.113 | -27.504 | -23.695 | -47.488 | -34.604 | -29.776 | -32.981 | -36.898 | -37.319 | -45.019 | -54.402 | -58.187 | -57.101
80.6 | -44.291 | -38.954 | -34.852 | -34.731 | -39.301 | -29.068 | -49.081 | -33.974 | -30.936 | -27.014 | -29.37 | -32.404 | -30.79 | -24.819 | -19.253 | -16.767 | -22.971 | -13.466 | -7.7797 | -10.662 | -18.77 | -26.611 | -29.502 | -27.945 | -23.316 | -52.032 | -34.728 | -29.133 | -32.722 | -37.528 | -36.509 | -47.164 | -52.493 | -51.164 | -59.322
80.65 | -46.157 | -39.702 | -34.984 | -34.931 | -38.007 | -29.077 | -51.048 | -34.404 | -31.858 | -27.274 | -29.304 | -32.255 | -30.209 | -25.349 | -18.666 | -16.5 | -23.642 | -13.907 | -8.4576 | -10.683 | -18.51 | -28.563 | -29.943 | -28.069 | -23.159 | -64.471 | -35.529 | -29.456 | -32.948 | -37.28 | -36.025 | -46.118 | -52.091 | -60.575 | -52.824
80.7 | -47.654 | -40.738 | -35.472 | -35.874 | -39.224 | -29.77 | -49.428 | -35.806 | -32.383 | -27.809 | -29.844 | -33.596 | -30.48 | -25.982 | -17.869 | -16.85 | -22.336 | -15.418 | -9.3229 | -11.095 | -19.05 | -30.391 | -31.446 | -28.261 | -23.465 | -56.696 | -36.126 | -29.916 | -33.058 | -38.686 | -35.962 | -48.584 | -57.23 | -58.373 | -53.08
80.75 | -47.423 | -40.324 | -35.437 | -35.292 | -38.355 | -29.639 | -46.889 | -35.589 | -32.127 | -27.295 | -29.296 | -32.595 | -30.533 | -24.207 | -16.994 | -15.632 | -20.65 | -14.06 | -9.3704 | -10.552 | -18.624 | -28.884 | -31.11 | -27.801 | -22.842 | -51.109 | -36.322 | -29.785 | -33.285 | -37.46 | -35.723 | -48.744 | -56.298 | -55.326 | -53.785
80.8 | -46.791 | -38.775 | -35.531 | -34.881 | -37.977 | -29.796 | -45.015 | -35.832 | -31.591 | -27.345 | -29.235 | -34.259 | -30.546 | -23.461 | -16.368 | -14.786 | -20.656 | -12.539 | -9.632 | -10.459 | -18.463 | -27.86 | -32.323 | -27.625 | -22.589 | -44.477 | -35.871 | -29.651 | -32.402 | -37.537 | -35.115 | -49.947 | -49.595 | -64.862 | -53.867
80.85 | -49.148 | -39.281 | -37.1 | -36.361 | -38.682 | -30.902 | -44.417 | -37.593 | -32.001 | -28.483 | -30.253 | -34.675 | -31.789 | -23.154 | -16.121 | -14.784 | -19.552 | -13.375 | -10.917 | -11.664 | -19.317 | -28.108 | -34.546 | -29.232 | -23.318 | -43.832 | -37.287 | -30.582 | -33.778 | -39.254 | -35.355 | -52.058 | -56.182 | -56.834 | -53.972
80.9 | -49.762 | -39.331 | -36.661 | -36.8 | -38.111 | -30.995 | -42.906 | -37.627 | -31.654 | -28.753 | -30.415 | -32.019 | -32.547 | -22.684 | -15.38 | -13.002 | -18.293 | -12.87 | -11.553 | -11.781 | -18.702 | -28.178 | -34.107 | -29.639 | -23.039 | -43.544 | -37.945 | -30.025 | -33.77 | -38.346 | -34.287 | -51.857 | -49.513 | -59.869 | -52.554
80.95 | -50.911 | -38.81 | -36.488 | -35.916 | -36.218 | -30.435 | -41.343 | -37.262 | -30.979 | -28.147 | -29.518 | -30.742 | -30.155 | -21.922 | -14.031 | -10.689 | -18.568 | -10.505 | -11.749 | -11.385 | -17.936 | -28.592 | -34.306 | -28.682 | -22.084 | -41.867 | -38.695 | -29.49 | -33.584 | -38.039 | -33.833 | -48.027 | -49.973 | -52.822 | -56.541
81 | -49.678 | -39.877 | -36.744 | -37.272 | -36.399 | -31.156 | -43.44 | -39.987 | -31.254 | -28.635 | -29.707 | -30.929 | -30.37 | -21.25 | -14.088 | -10.145 | -18.261 | -10.222 | -13.003 | -11.848 | -18.128 | -29.832 | -34.971 | -29.023 | -22.344 | -40.664 | -39.145 | -30.209 | -34.209 | -37.759 | -34.14 | -49.053 | -55.559 | -52.331 | -53.866