## Glass_front_window_S21
S21 (dB)
Frequency (GHz) | Scanning Angle (°)
| -90 | -85 | -80 | -75 | -70 | -65 | -60 | -55 | -50 | -45 | -40 | -35 | -30 | -25 | -20 | -15 | -10 | -5 | 0 | 5 | 10 | 15 | 20 | 25 | 30 | 35 | 40 | 45 | 50 | 55 | 60 | 65 | 70 | 75 | 80 | 85 | 90
76 | -57.086 | -48.459 | -46.501 | -46.318 | -46.408 | -42.602 | -42.514 | -41.756 | -43.037 | -37.75 | -51.444 | -51.929 | -38.893 | -33.039 | -27.789 | -19.57 | -16.796 | -11.862 | -12.847 | -12.72 | -11.797 | -18.084 | -23.284 | -33.34 | -41.275 | -36.535 | -41.116 | -49.727 | -43.182 | -44.887 | -41.747 | -43.711 | -46.372 | -42.947 | -36.848 | -42.582 | -46.671
76.05 | -59.024 | -47.738 | -45.932 | -43.931 | -43.648 | -43.096 | -46.565 | -41.433 | -42.736 | -38.559 | -49.866 | -52.245 | -40.415 | -34.246 | -31.084 | -19.295 | -16.152 | -11.463 | -11.968 | -12.149 | -11.455 | -17.066 | -23.331 | -34.152 | -42.684 | -35.002 | -39.738 | -44.896 | -39.638 | -43.207 | -43.591 | -41.492 | -41.619 | -41.753 | -62.109 | -40.635 | -44.008
76.1 | -51.009 | -46.548 | -44.759 | -43.707 | -43.399 | -42.699 | -40.679 | -40.143 | -41.145 | -38.751 | -46.59 | -41.048 | -43.5 | -36.623 | -39.21 | -22.307 | -14.57 | -13.29 | -12.459 | -12.013 | -11.622 | -17.227 | -24.36 | -33.518 | -42.698 | -36.106 | -40.185 | -48.165 | -43.569 | -44.372 | -44.067 | -42.254 | -47.711 | -40.835 | -35.647 | -44.299 | -45.286
76.15 | -49.535 | -46.871 | -44.091 | -43.682 | -45.395 | -43.097 | -46.163 | -40.106 | -41.553 | -41.18 | -50.13 | -41.213 | -43.697 | -32.549 | -32.665 | -32.982 | -13.933 | -15.008 | -12.987 | -11.501 | -11.621 | -17.876 | -25.313 | -33.904 | -48.399 | -38.848 | -38.595 | -48.853 | -43.503 | -43.799 | -43.05 | -45.504 | -42.41 | -44.346 | -45.722 | -41.412 | -41.796
76.2 | -56.221 | -51.03 | -47.893 | -46.573 | -48.039 | -43.52 | -42.377 | -40.268 | -43.117 | -39.532 | -50.198 | -40.21 | -40.98 | -29.363 | -28.641 | -27.965 | -15.385 | -14.17 | -13.642 | -12.187 | -12.206 | -18.818 | -25.923 | -36.691 | -43.374 | -35.085 | -44.833 | -44.742 | -45.461 | -47.195 | -42.639 | -41.503 | -47.077 | -40.29 | -37.928 | -49.363 | -46.807
76.25 | -62.022 | -51.195 | -48.03 | -45.576 | -45.907 | -45.927 | -47.081 | -41.125 | -44.298 | -39.097 | -57.207 | -45.491 | -42.258 | -30.11 | -28.706 | -22.434 | -19.411 | -12.866 | -14.243 | -14.182 | -13.46 | -19.153 | -26.278 | -36.185 | -43.378 | -33.988 | -41.665 | -45.783 | -43.559 | -44.968 | -43.334 | -47.969 | -42.386 | -53.073 | -40.489 | -40.432 | -44.334
76.3 | -56.996 | -49.509 | -46.736 | -44.498 | -45.861 | -46.297 | -41.768 | -42.564 | -42.281 | -39.036 | -54.131 | -45.587 | -45.595 | -33.278 | -30.945 | -21.1 | -18.935 | -12.777 | -13.566 | -14.307 | -13.527 | -18.437 | -25.55 | -38.085 | -53.265 | -35.427 | -41.217 | -48.506 | -42.167 | -42.78 | -42.424 | -40.933 | -45.652 | -41.031 | -42.416 | -55.227 | -47.294
76.35 | -53.43 | -48.58 | -47.481 | -44.231 | -44.37 | -45.375 | -45.862 | -39.896 | -43.071 | -41.359 | -51.54 | -43.479 | -50.081 | -39.586 | -37.687 | -23.023 | -16.327 | -15.268 | -13.614 | -13.02 | -13.357 | -18.334 | -24.872 | -37.772 | -42.775 | -37.939 | -41.026 | -47.056 | -41.635 | -44.787 | -47.094 | -47.891 | -43.035 | -51.588 | -37.883 | -41.724 | -47.352
76.4 | -49.927 | -49.714 | -50.867 | -45.397 | -46.066 | -47.279 | -45.166 | -40.899 | -42.322 | -42.465 | -52.909 | -40.43 | -44.646 | -34.209 | -36.587 | -28.756 | -15.325 | -17.704 | -13.728 | -12.168 | -13.079 | -18.68 | -24.361 | -37.957 | -43.374 | -41.377 | -41.187 | -49.659 | -47.06 | -44.381 | -43.82 | -45.357 | -47.979 | -41.845 | -49.03 | -52.169 | -49.074
76.45 | -50.863 | -50.763 | -47.447 | -46.614 | -44.802 | -46.875 | -42.69 | -39.957 | -42.092 | -42.542 | -54.473 | -40.61 | -40.215 | -30.199 | -30.332 | -32.293 | -16.299 | -15.512 | -13.85 | -12.495 | -12.832 | -19.296 | -25.47 | -40.732 | -45.168 | -34.747 | -41.686 | -43.274 | -43.907 | -42.976 | -42.653 | -46.009 | -42.682 | -43.69 | -38.244 | -41.854 | -47.487
76.5 | -55.126 | -49.376 | -45.953 | -45.276 | -43.334 | -45.56 | -43.816 | -41.988 | -41.713 | -41.526 | -52.538 | -42.813 | -39.598 | -30.411 | -29.178 | -24.95 | -19.248 | -13.667 | -14.147 | -14.399 | -13.401 | -19.406 | -26.74 | -36.393 | -48.766 | -33.483 | -45.46 | -46.854 | -44.808 | -41.945 | -42.197 | -47.709 | -44.72 | -47.749 | -53.827 | -44.934 | -47.029
76.55 | -60.685 | -48.56 | -47.48 | -44.115 | -43.382 | -45.459 | -42.911 | -41.125 | -40.647 | -40.272 | -52.358 | -45.361 | -42.249 | -31.781 | -28.853 | -22.883 | -19.022 | -13.574 | -14.434 | -15.025 | -14.293 | -18.353 | -26.179 | -34.495 | -65.686 | -34.888 | -39.652 | -50.023 | -43.061 | -41.432 | -43.838 | -43.298 | -45.029 | -42.041 | -41.078 | -45.673 | -51.635
76.6 | -50.018 | -51.407 | -50.809 | -45.534 | -43.989 | -49.826 | -50.201 | -42.291 | -41.217 | -41.33 | -48.224 | -41.955 | -49.652 | -37.516 | -32.677 | -23.47 | -17.516 | -16.86 | -15.366 | -13.886 | -14.932 | -18.806 | -24.585 | -38.601 | -43.044 | -36.276 | -41.765 | -48.713 | -42.965 | -42.366 | -43.497 | -48.468 | -42.141 | -48.801 | -49.729 | -43.809 | -46.508
76.65 | -48.543 | -54.006 | -49.873 | -47.643 | -46.892 | -50.303 | -42.157 | -41.717 | -43.321 | -44.321 | -49.321 | -38.726 | -49.707 | -39.336 | -41.547 | -26.203 | -17.53 | -18.385 | -14.691 | -12.922 | -14.166 | -20.183 | -24.068 | -42.837 | -41.707 | -39.782 | -42.752 | -54.412 | -44.031 | -42.229 | -44.424 | -49.15 | -52.615 | -45.674 | -43.025 | -47.1 | -51.27
76.7 | -50.594 | -49.914 | -46.738 | -44.356 | -44.816 | -47.349 | -47.021 | -40.817 | -42.283 | -45.576 | -53.555 | -37.893 | -42.563 | -33.877 | -36.166 | -29.224 | -17.898 | -16.173 | -14.099 | -13.094 | -13.685 | -20.397 | -25.285 | -45.712 | -46.313 | -37.698 | -41.924 | -45.702 | -42.285 | -41.444 | -44.833 | -53.309 | -41.58 | -51.603 | -50.905 | -42.898 | -47.009
76.75 | -51.982 | -50.664 | -46.261 | -43.508 | -44.045 | -48.063 | -41.201 | -41.659 | -42.542 | -44.063 | -53.845 | -40.927 | -39.755 | -31.858 | -30.29 | -30.882 | -18.972 | -15.266 | -15.266 | -15.283 | -14.553 | -19.788 | -27.865 | -38.638 | -51.174 | -34.813 | -44.225 | -43.413 | -43.585 | -42.382 | -40.929 | -43.754 | -53.862 | -45.415 | -44.566 | -54.399 | -51.002
76.8 | -54.968 | -50.812 | -50.66 | -45.739 | -46.712 | -47.422 | -46.899 | -42.88 | -44.237 | -44.245 | -56.694 | -46.529 | -38.416 | -32.914 | -28.428 | -26.982 | -19.054 | -15.382 | -16.879 | -16.429 | -15.492 | -19.35 | -26.948 | -34.136 | -57.786 | -35.698 | -42.121 | -44.179 | -42.607 | -43.167 | -44.047 | -48.891 | -43.484 | -52.788 | -42.472 | -41.715 | -46.457
76.85 | -55.355 | -52.451 | -50.369 | -47.024 | -49.003 | -45.812 | -43.559 | -42.771 | -41.843 | -44.378 | -59.39 | -55.684 | -40.937 | -37.282 | -29.095 | -23.653 | -18.88 | -16.393 | -16.74 | -14.65 | -15.562 | -20.084 | -24.625 | -34.66 | -45.962 | -38.54 | -40.819 | -48.124 | -46.075 | -42.563 | -41.708 | -44.085 | -46.674 | -41.548 | -43.729 | -63.32 | -50.077
76.9 | -49.323 | -50.944 | -47.779 | -46.617 | -46.611 | -47.337 | -45.196 | -40.832 | -42.949 | -44.93 | -55.472 | -45.046 | -44.075 | -38.871 | -37.271 | -23.521 | -19.023 | -16.96 | -15.636 | -13.867 | -15.444 | -21.383 | -24.253 | -40.184 | -40.359 | -38.607 | -46.788 | -49.053 | -45.464 | -43.461 | -45.665 | -45.56 | -45.327 | -73.88 | -42.2 | -41.305 | -48.33
76.95 | -48.695 | -48.89 | -46.29 | -45.403 | -45.046 | -49.284 | -42.95 | -40.43 | -41.114 | -42.837 | -49.87 | -40.557 | -48.254 | -37.093 | -42.855 | -24.81 | -18.128 | -15.133 | -14.172 | -13.526 | -14.15 | -20.627 | -24.971 | -51.732 | -40.975 | -38.395 | -41.71 | -47.133 | -46.636 | -42.958 | -44.424 | -54.06 | -45.679 | -42.514 | -49.881 | -49.629 | -48.813
77 | -54.685 | -48.274 | -47.247 | -44.459 | -44.647 | -45.607 | -40.404 | -40.809 | -44.139 | -41.801 | -50.953 | -39.748 | -41.255 | -36.252 | -31.744 | -33.202 | -17.613 | -15.161 | -15.118 | -14.862 | -14.18 | -20.404 | -27.391 | -41.45 | -52.923 | -35.016 | -42.437 | -43.43 | -43.4 | -42.445 | -41.513 | -42.164 | -45.492 | -46.818 | -39.668 | -41.17 | -47.07
77.05 | -59.813 | -51.37 | -48.876 | -46.06 | -46.014 | -48.2 | -45.486 | -44.289 | -44.028 | -42.873 | -53.636 | -41.568 | -36.602 | -33.62 | -29.615 | -30.981 | -17.633 | -15.895 | -17.556 | -15.907 | -15.313 | -20.895 | -27.703 | -34.722 | -61.195 | -35.739 | -40.159 | -43.159 | -46 | -44.587 | -43.967 | -55.428 | -43.271 | -42.211 | -52.699 | -43.406 | -45.943
77.1 | -52.569 | -51.531 | -52.561 | -46.932 | -45.755 | -45.52 | -41.597 | -44.051 | -42.536 | -45.573 | -62.035 | -49.381 | -37.149 | -32.825 | -29.735 | -23.271 | -18.676 | -15.213 | -17.835 | -15.32 | -16.031 | -21.537 | -25.675 | -32.984 | -49.622 | -36.988 | -41.383 | -42.873 | -42.411 | -42.853 | -43.353 | -43.789 | -80.384 | -42.629 | -39.83 | -43.074 | -50.217
77.15 | -51.007 | -50.198 | -49.917 | -47.674 | -44.957 | -51.358 | -50.799 | -42.946 | -42.938 | -43.929 | -62.319 | -66.767 | -39.905 | -36.401 | -34.054 | -21.653 | -20.703 | -14.74 | -15.853 | -14.938 | -15.76 | -22.918 | -25.322 | -36.53 | -42.42 | -36.052 | -45.841 | -44.837 | -44.507 | -44.392 | -42.737 | -47.291 | -40.04 | -43.352 | -47.906 | -40.641 | -45.525
77.2 | -48.945 | -48.53 | -50.282 | -46.181 | -45.142 | -47.622 | -40.966 | -42.262 | -43.096 | -43.341 | -55.369 | -50.008 | -46.482 | -42.314 | -44.508 | -23.417 | -19.101 | -14.897 | -14.685 | -14.743 | -14.77 | -22.234 | -25.698 | -49.755 | -40.917 | -37.105 | -42.634 | -44.051 | -46.234 | -44.858 | -42.785 | -46.881 | -50.503 | -40.659 | -39.749 | -52.904 | -50.641
77.25 | -53.218 | -49.004 | -48.557 | -44.591 | -42.873 | -45.673 | -47.37 | -40.828 | -41.839 | -42.93 | -51.864 | -45.73 | -43.289 | -37.485 | -34.387 | -29.842 | -16.461 | -15.373 | -15.326 | -14.561 | -14.292 | -21.111 | -27.097 | -41.887 | -42.944 | -37.684 | -41.38 | -43.309 | -44.701 | -42.578 | -44.362 | -46.85 | -43.744 | -46.02 | -43.485 | -40.511 | -44.753
77.3 | -49.637 | -46.937 | -46.485 | -46.591 | -44.154 | -46.393 | -40.138 | -42.621 | -41.74 | -42.018 | -53.586 | -41.965 | -37.705 | -33.023 | -30.308 | -33.92 | -15.869 | -15.75 | -16.563 | -14.572 | -14.571 | -21.749 | -27.769 | -36.069 | -52.605 | -35.456 | -41.803 | -43.455 | -41.562 | -42.737 | -41.558 | -43.745 | -45.668 | -40.271 | -41.675 | -52.898 | -50.588
77.35 | -49.512 | -49.312 | -50.531 | -46.636 | -42.015 | -43.874 | -43.578 | -42.305 | -42.709 | -43.627 | -55.067 | -41.937 | -35.366 | -31.359 | -29.358 | -24.091 | -18.013 | -14.435 | -16.008 | -14.52 | -14.734 | -23.311 | -26.394 | -33.073 | -43.692 | -36.987 | -41.519 | -43.795 | -42.334 | -41.567 | -45.525 | -43.952 | -44.473 | -46.473 | -39.42 | -41.288 | -46.713
77.4 | -46.771 | -47.676 | -54.285 | -45.762 | -41.819 | -48.345 | -43.208 | -40.942 | -41.683 | -42.79 | -69.706 | -43.848 | -37.094 | -31.446 | -30.904 | -21.924 | -20.142 | -12.899 | -14.521 | -14.413 | -14.231 | -22.06 | -25.474 | -33.483 | -42.442 | -36.391 | -45.342 | -40.921 | -44.914 | -39.868 | -43.097 | -44.551 | -42.938 | -39.322 | -45.881 | -46.417 | -48.22
77.45 | -45.384 | -49.014 | -49.276 | -44.113 | -42.617 | -45.579 | -40.742 | -41.681 | -43.011 | -44.385 | -53.97 | -56.279 | -42.15 | -34.61 | -35.629 | -22.758 | -17.384 | -13.035 | -13.863 | -14.332 | -14.001 | -20.947 | -25.327 | -39.793 | -39.438 | -36.408 | -49.464 | -43.201 | -45.842 | -42.898 | -42.211 | -40.423 | -45.814 | -44.158 | -38.955 | -41.57 | -48.148
77.5 | -47.008 | -46.675 | -47.304 | -44.705 | -44.943 | -51.497 | -43.301 | -40.676 | -42.781 | -44.628 | -52.368 | -57.039 | -41.746 | -38.798 | -36.575 | -26.764 | -15.506 | -14.679 | -14.103 | -13.718 | -13.869 | -21.25 | -26.159 | -45.442 | -41.106 | -37.937 | -43.522 | -42.841 | -42.824 | -41.303 | -43.826 | -48.311 | -40.434 | -41.819 | -50.151 | -45.257 | -48.252
77.55 | -48.345 | -45.629 | -46.613 | -45.404 | -43.094 | -45.499 | -39.588 | -41.533 | -43.441 | -42.287 | -54.246 | -45.774 | -39.289 | -31.46 | -31.702 | -33.57 | -15.35 | -15.801 | -14.497 | -13.041 | -13.601 | -21.817 | -26.087 | -39.142 | -47.753 | -37.081 | -40.686 | -40.268 | -43.369 | -41.526 | -42.936 | -42.135 | -56.529 | -41.797 | -40.301 | -46.469 | -53.721
77.6 | -45.904 | -50.64 | -49.382 | -47.172 | -42.068 | -44.635 | -47.318 | -40.643 | -43.366 | -43.667 | -55.73 | -44.747 | -36.797 | -28.839 | -29.429 | -26.828 | -16.915 | -14.377 | -15.069 | -13.907 | -14.045 | -22.153 | -26.009 | -35.053 | -41.798 | -37.292 | -42.195 | -42.902 | -42.173 | -41.031 | -43.7 | -43.843 | -39.442 | -45.147 | -50.082 | -42.77 | -46.717
77.65 | -46.211 | -47.419 | -49.149 | -46.449 | -43.031 | -43.597 | -39.76 | -40.559 | -42.795 | -44.468 | -54.582 | -42.151 | -36.408 | -28.591 | -28.523 | -22.694 | -18.538 | -12.675 | -14.633 | -15.068 | -14.145 | -21.583 | -26.455 | -33.285 | -39.776 | -39.472 | -47.166 | -42.123 | -42.416 | -39.722 | -42.468 | -42.883 | -49.338 | -39.444 | -41.067 | -51.944 | -48.389
77.7 | -44.838 | -49.121 | -48.483 | -45.433 | -42.805 | -46.521 | -45.89 | -40.515 | -43.774 | -46.669 | -56.646 | -44.516 | -37.68 | -30.838 | -30.484 | -22.591 | -17.193 | -12.913 | -13.679 | -14.427 | -13.736 | -20.679 | -26.305 | -37.821 | -41.369 | -36.805 | -51.765 | -41.941 | -44.479 | -40.495 | -41.601 | -43.503 | -40.439 | -47.209 | -46.951 | -43.196 | -47.678
77.75 | -44.936 | -46.52 | -46.056 | -44.708 | -42.172 | -46.872 | -38.996 | -40.929 | -44.657 | -44.837 | -55.003 | -48.318 | -38.166 | -35.316 | -33.662 | -23.983 | -15.296 | -14.094 | -12.959 | -12.434 | -12.99 | -19.648 | -25.367 | -38.933 | -39.13 | -36.833 | -41.621 | -38.711 | -45.377 | -40.173 | -41.6 | -43.668 | -43.908 | -38.227 | -40.953 | -64.085 | -58.823
77.8 | -42.894 | -44.622 | -46.635 | -44.371 | -40.701 | -42.77 | -41.638 | -38.161 | -42.279 | -41.615 | -56.005 | -58.171 | -37.908 | -31.833 | -33.939 | -26.926 | -14.688 | -13.84 | -12.241 | -11.07 | -12.12 | -19.616 | -24.797 | -33.888 | -43.298 | -34.984 | -41.123 | -40.813 | -42.274 | -39.852 | -41.372 | -41.47 | -43.148 | -48.142 | -42.704 | -41.558 | -49.507
77.85 | -44.749 | -45.665 | -45.206 | -44.351 | -40.767 | -42.158 | -39.476 | -39.205 | -42.075 | -39.805 | -53.509 | -49.918 | -37.406 | -28.188 | -30.654 | -28.026 | -15.648 | -12.811 | -12.393 | -11.645 | -12.401 | -20.581 | -25.077 | -33.002 | -40.785 | -36.615 | -44.083 | -41.367 | -41.805 | -40.789 | -38.901 | -42.685 | -41.783 | -37.583 | -44.841 | -55.31 | -48.433
77.9 | -43.495 | -46.319 | -47.011 | -43.71 | -40.517 | -42.249 | -40.369 | -38.929 | -42.384 | -41.59 | -49.54 | -44.187 | -36.421 | -27.528 | -27.924 | -25.147 | -16.176 | -12.274 | -12.715 | -13.062 | -12.626 | -19.845 | -25.804 | -34.155 | -37.501 | -41.083 | -46.504 | -40.868 | -42.174 | -40.676 | -40.757 | -43.317 | -46.614 | -44.735 | -40.477 | -42.811 | -48.056
77.95 | -45.222 | -48.466 | -46.968 | -48.333 | -41.868 | -45.743 | -41.739 | -39.323 | -41.821 | -43.317 | -60.736 | -41.361 | -35.998 | -28.829 | -27.02 | -23.697 | -16.395 | -13.105 | -13.689 | -14.125 | -13.31 | -19.061 | -26.428 | -36.516 | -38.423 | -38.519 | -60.719 | -39.471 | -43.702 | -40.58 | -40.653 | -44.003 | -41.674 | -39.559 | -47.938 | -48.845 | -47.952
78 | -43.717 | -47.401 | -49.71 | -46.417 | -42.599 | -44.065 | -41.473 | -40.322 | -45.314 | -46.503 | -56.113 | -41.747 | -37.055 | -32.147 | -29.299 | -22.778 | -16.631 | -13.956 | -13.785 | -13.068 | -13.61 | -19.346 | -25.811 | -38.7 | -40.783 | -36.353 | -46.051 | -39.63 | -45.761 | -43.125 | -40.286 | -41.78 | -52.676 | -42.332 | -39.252 | -43.923 | -48.751
78.05 | -42.858 | -45.25 | -47.022 | -45.214 | -41.122 | -42.837 | -42.976 | -38.392 | -43.509 | -41.833 | -57.285 | -44.683 | -36.857 | -32.746 | -33.489 | -21.847 | -15.66 | -12.961 | -11.85 | -10.789 | -12.248 | -18.912 | -24.111 | -33.484 | -42.454 | -35.664 | -41.581 | -38.094 | -42.738 | -41.428 | -39.104 | -42.737 | -39.436 | -41.861 | -52.52 | -43.992 | -45.828
78.1 | -41.652 | -45.362 | -44.754 | -43.027 | -39.228 | -40.58 | -37.886 | -38.791 | -42.403 | -39.654 | -55.902 | -52.195 | -40.741 | -29.362 | -32.563 | -24.75 | -14.773 | -12.08 | -10.989 | -10.332 | -11.72 | -18.416 | -23.897 | -32.935 | -41.955 | -36.408 | -45.21 | -39.295 | -44.135 | -40.053 | -39.426 | -40.82 | -49.316 | -37.958 | -38.461 | -46.33 | -49.177
78.15 | -45.872 | -45.89 | -45.578 | -43.428 | -39.938 | -42.375 | -40.737 | -37.976 | -42.792 | -39.455 | -46.397 | -47.632 | -38.635 | -27.981 | -28.108 | -28.993 | -14.788 | -12.005 | -11.746 | -11.505 | -11.862 | -18.124 | -24.805 | -33.259 | -36.332 | -40.401 | -47.266 | -40.68 | -41.959 | -42.557 | -38.818 | -40.359 | -41.086 | -46.077 | -51.441 | -42.892 | -42.849
78.2 | -44.403 | -45.656 | -46.241 | -43.435 | -40.16 | -41.006 | -38.077 | -37.803 | -42.615 | -41.527 | -50.335 | -40.808 | -35.832 | -27.887 | -26.101 | -24.949 | -14.683 | -12.42 | -12.728 | -12.616 | -11.912 | -18 | -25.752 | -34.825 | -35.805 | -40.826 | -50.555 | -39.669 | -40.564 | -40.752 | -39.543 | -42.372 | -44.165 | -37.211 | -38.753 | -49.124 | -49.057
78.25 | -45.039 | -47.184 | -47.289 | -44.186 | -40.27 | -42.768 | -41.382 | -38.304 | -43.357 | -42.143 | -47.786 | -40.028 | -34.416 | -28.824 | -26.957 | -22.05 | -15.989 | -12.842 | -13.259 | -12.142 | -12.441 | -18.311 | -25.158 | -36.933 | -38.626 | -36.315 | -45.457 | -38.304 | -41.236 | -42.094 | -39.003 | -40.177 | -45.468 | -60.559 | -43.814 | -42.253 | -46.734
78.3 | -42.515 | -45.015 | -48.007 | -43.511 | -40.499 | -42.926 | -38.441 | -39.367 | -45.263 | -42.728 | -46.149 | -41.028 | -36.225 | -30.327 | -29.926 | -20.68 | -16.79 | -12.233 | -11.799 | -10.857 | -12.395 | -18.177 | -23.622 | -32.885 | -40.987 | -35.278 | -41.844 | -38.94 | -42.169 | -40.421 | -38.745 | -40.521 | -42.636 | -36.227 | -39.727 | -57.163 | -47.307
78.35 | -44.262 | -44.042 | -48.213 | -43.427 | -39.84 | -40.11 | -39.705 | -38.638 | -43.025 | -41.739 | -48.122 | -45.579 | -40.098 | -30.337 | -34.157 | -21.958 | -15.566 | -11.794 | -10.805 | -10.031 | -11.873 | -17.679 | -22.979 | -30.159 | -40.569 | -37.502 | -43.943 | -38.163 | -38.933 | -39.794 | -38.808 | -40.431 | -41.828 | -46.467 | -40.177 | -40.986 | -43.153
78.4 | -42.523 | -45.429 | -46.913 | -42.61 | -39.837 | -39.834 | -37.064 | -37.738 | -40.889 | -39.132 | -44.907 | -50.384 | -40.041 | -30.142 | -29.844 | -28.235 | -13.997 | -11.79 | -11.032 | -10.286 | -11.297 | -17.708 | -23.404 | -32.452 | -37.709 | -40.618 | -48.887 | -37.726 | -41.029 | -39.795 | -37.471 | -38.835 | -42.528 | -36.994 | -40.874 | -51.935 | -45.831
78.45 | -42.03 | -45.212 | -48.516 | -42.366 | -39.752 | -38.801 | -38.444 | -37.86 | -42.264 | -39.192 | -45.498 | -43.137 | -37.845 | -27.88 | -25.998 | -27.654 | -13.599 | -12.104 | -11.779 | -10.843 | -10.954 | -17.296 | -23.771 | -34.642 | -34.792 | -42.232 | -48.359 | -37.686 | -39.493 | -39.484 | -39.368 | -42.637 | -42.73 | -40.445 | -38.224 | -43.981 | -46.697
78.5 | -42.869 | -45.827 | -50.168 | -43.322 | -41.25 | -41.628 | -39.105 | -37.538 | -43.113 | -40.455 | -46.963 | -40.477 | -37.081 | -27.436 | -26.033 | -22.4 | -15.063 | -12.392 | -12.605 | -11.546 | -11.704 | -17.677 | -24.184 | -33.94 | -36.473 | -38.446 | -48.395 | -37.952 | -40.326 | -39.703 | -38.423 | -38.992 | -42.883 | -40.4 | -45.833 | -46.499 | -44.184
78.55 | -42.396 | -46.298 | -50.393 | -42.242 | -41.19 | -41.191 | -38.108 | -39.484 | -45.268 | -41.565 | -47.387 | -38.249 | -36.744 | -27.969 | -28.397 | -20.394 | -17.428 | -11.556 | -11.765 | -10.767 | -11.946 | -17.909 | -23.498 | -31.631 | -39.416 | -37.095 | -41.951 | -38.601 | -38.894 | -40.337 | -37.589 | -40.697 | -44.482 | -38.126 | -38.256 | -48.163 | -46.226
78.6 | -42.182 | -45.8 | -50.579 | -43.401 | -41.12 | -41.548 | -38.344 | -38.395 | -44.066 | -41.868 | -44.676 | -37.992 | -38.647 | -29.969 | -32.908 | -21.525 | -16.226 | -11.628 | -11.113 | -10.467 | -12.025 | -18.127 | -22.839 | -29.692 | -40.254 | -41.86 | -45.796 | -37.931 | -39.564 | -39.461 | -38.683 | -39.624 | -40.982 | -41.622 | -47.649 | -43.478 | -42.975
78.65 | -41.953 | -43.54 | -47.482 | -42.824 | -40.746 | -38.711 | -37.08 | -38.905 | -42.874 | -40.09 | -43.659 | -41.748 | -41.112 | -31.836 | -31.44 | -26.528 | -14.146 | -12.095 | -11.438 | -10.457 | -11.689 | -17.828 | -22.34 | -29.6 | -37.959 | -40.57 | -51.275 | -38.559 | -40.348 | -40.247 | -36.808 | -39.366 | -45.785 | -36.767 | -39.116 | -50.148 | -46.49
78.7 | -40.943 | -46.36 | -50.676 | -43.529 | -40.591 | -38.772 | -38.76 | -37.752 | -44.336 | -38.013 | -45.802 | -42.975 | -38.361 | -29.174 | -28.247 | -28.722 | -13.177 | -12.038 | -11.379 | -10.021 | -10.798 | -17.355 | -22.14 | -31.544 | -35.795 | -41.894 | -52.127 | -37.045 | -39.666 | -39.397 | -37.21 | -41.296 | -41.66 | -50.468 | -44.974 | -42.359 | -44.185
78.75 | -42.274 | -45.467 | -51.335 | -41.75 | -40.049 | -38.459 | -36.554 | -38.736 | -42.568 | -37.488 | -46.452 | -41.598 | -35.256 | -26.506 | -26.182 | -23.018 | -14.038 | -11.765 | -11.51 | -10.362 | -10.601 | -17.451 | -22.717 | -31.979 | -36.092 | -39.007 | -41.892 | -35.783 | -39.222 | -39.543 | -37.677 | -38.939 | -43.709 | -35.852 | -40.555 | -64.227 | -45.987
78.8 | -41.309 | -44.418 | -49.328 | -42.488 | -41.224 | -39.155 | -37.823 | -38.056 | -42.658 | -39.063 | -45.923 | -37.928 | -34.669 | -26.048 | -26.486 | -20.91 | -15.733 | -10.849 | -11.276 | -10.449 | -10.76 | -17.511 | -22.474 | -30.829 | -39.793 | -37.047 | -43.195 | -36.371 | -39.119 | -38.866 | -36.575 | -40.155 | -42.181 | -49.828 | -41.354 | -42.578 | -44.012
78.85 | -41.7 | -46.178 | -49.843 | -43.28 | -40.663 | -39.299 | -36.374 | -38.006 | -43.334 | -40.408 | -44.15 | -35.972 | -36.836 | -27.024 | -27.877 | -21.108 | -15.538 | -10.749 | -10.837 | -10.091 | -10.923 | -17.502 | -21.848 | -28.267 | -37.759 | -38.839 | -41.11 | -37.226 | -38.32 | -39.224 | -36.68 | -37.916 | -40.889 | -36.246 | -42.771 | -51.331 | -44.626
78.9 | -41.139 | -46.272 | -49.547 | -43.416 | -41.299 | -39.629 | -39.436 | -39.575 | -44.22 | -40.465 | -44.313 | -37.647 | -39.075 | -31.157 | -32.183 | -24.645 | -14.716 | -12.145 | -11.663 | -10.719 | -11.786 | -18.415 | -22.627 | -28.343 | -36.695 | -44.282 | -46.842 | -38.076 | -40.046 | -40.04 | -36.844 | -41.352 | -44.332 | -44.104 | -41.233 | -42.826 | -45.788
78.95 | -41.694 | -44.971 | -48.044 | -43.096 | -40.337 | -38.641 | -37.223 | -38.982 | -45.391 | -39.726 | -43.462 | -38.235 | -39.492 | -31.939 | -31.745 | -27.863 | -14.276 | -12.152 | -11.539 | -9.8777 | -11.163 | -18.37 | -22.432 | -29.543 | -34.829 | -43.732 | -54.943 | -36.935 | -38.75 | -39.565 | -36.042 | -37.655 | -43.053 | -39.106 | -46.429 | -49.995 | -47.046
79 | -40.041 | -45.096 | -46.869 | -41.78 | -39.548 | -38.192 | -37.611 | -40.22 | -43.163 | -39.406 | -44.639 | -39.737 | -37.582 | -28.082 | -29.226 | -24.886 | -14.247 | -11.551 | -10.959 | -9.8649 | -10.568 | -18.253 | -22.177 | -29.242 | -34.229 | -41.236 | -46.731 | -35.764 | -38.757 | -39.707 | -35.722 | -40.12 | -41.346 | -40.701 | -41.08 | -43.976 | -45.312
79.05 | -39.689 | -43.051 | -48.847 | -42.048 | -40.507 | -38.988 | -35.964 | -39.282 | -41.638 | -39.093 | -44.436 | -39.003 | -36.228 | -26.092 | -27.768 | -22.263 | -14.807 | -10.691 | -11.1 | -10.656 | -10.427 | -18.041 | -22.25 | -28.669 | -36.442 | -39.813 | -40.827 | -36.079 | -37.674 | -39.201 | -36.36 | -38.751 | -44.831 | -40.62 | -51.872 | -44.649 | -43.54
79.1 | -40.642 | -44.941 | -49.388 | -42.118 | -39.706 | -37.911 | -36.459 | -38.859 | -42.539 | -38.334 | -42.911 | -36.455 | -34.567 | -25.639 | -26.723 | -21.174 | -14.386 | -10.374 | -10.666 | -10.277 | -10.175 | -17.054 | -21.482 | -28.377 | -35.368 | -38.495 | -41.077 | -37.178 | -38.715 | -40.146 | -35.514 | -39.877 | -41.117 | -39.197 | -38.99 | -44.62 | -45.221
79.15 | -41.341 | -44.259 | -49.173 | -42.385 | -40.087 | -38.121 | -37.125 | -39.079 | -44.796 | -40.308 | -43.088 | -35.51 | -35.701 | -27.567 | -27.182 | -21.25 | -13.545 | -10.858 | -10.845 | -10.016 | -10.527 | -16.653 | -20.907 | -27.619 | -34.373 | -45.024 | -44.875 | -41.137 | -38.334 | -39.317 | -35.404 | -39.951 | -40.486 | -42.904 | -46.434 | -41.268 | -44.648
79.2 | -39.596 | -44.089 | -46.675 | -42.915 | -40.359 | -38.759 | -37.607 | -39.935 | -45.5 | -40.876 | -42.672 | -36.61 | -38.314 | -30.469 | -29.867 | -22.641 | -13.874 | -11.048 | -11.244 | -9.911 | -10.927 | -17.615 | -21.013 | -28.113 | -33.538 | -45.119 | -48.146 | -37.698 | -39.196 | -39.357 | -35.915 | -40.519 | -43.6 | -39.722 | -41.251 | -48.446 | -44.877
79.25 | -39.46 | -43.15 | -44.938 | -43.025 | -40.43 | -38.461 | -37.111 | -39.567 | -42.713 | -39.437 | -40.736 | -37.478 | -39.775 | -29.668 | -31.111 | -23.318 | -14.257 | -10.836 | -10.583 | -9.532 | -10.416 | -18.572 | -21.399 | -28.453 | -33.944 | -42.106 | -44.45 | -36.261 | -37.375 | -39.822 | -35.831 | -40.38 | -39.947 | -45.62 | -42.83 | -41.731 | -43.034
79.3 | -40.137 | -42.055 | -44.968 | -41.821 | -40.496 | -38.647 | -35.817 | -38.538 | -41.843 | -38.042 | -42.971 | -39.195 | -37.967 | -27.781 | -29.978 | -24.851 | -14.064 | -10.75 | -10.442 | -10.006 | -10.127 | -18.403 | -22.772 | -28.261 | -35.301 | -40.878 | -43.247 | -36.011 | -36.708 | -39.62 | -36.363 | -40.09 | -43.315 | -38.693 | -41.96 | -55.571 | -45.544
79.35 | -39.775 | -43.757 | -46.85 | -41.872 | -41.255 | -38.25 | -36.18 | -39.289 | -42.849 | -37.468 | -43.986 | -39.233 | -37.296 | -26.323 | -27.78 | -24.481 | -13.932 | -10.823 | -10.775 | -10.385 | -10.203 | -17.27 | -22.659 | -28.063 | -34.812 | -40.666 | -38.924 | -37.926 | -37.49 | -39.296 | -35.563 | -42.757 | -42.797 | -43.245 | -39.385 | -40.928 | -42.491
79.4 | -39.566 | -42.308 | -44.763 | -43.248 | -39.418 | -37.711 | -35.551 | -39.617 | -42.311 | -38.157 | -45.397 | -35.647 | -35.629 | -26.423 | -26.768 | -21.497 | -13.699 | -10.675 | -10.805 | -10.141 | -10.358 | -16.826 | -21.708 | -26.661 | -32.857 | -43.092 | -43.197 | -37.872 | -37.124 | -38.785 | -36.13 | -38.511 | -42.169 | -37.908 | -46.935 | -53.985 | -44.262
79.45 | -39.356 | -41.012 | -43.424 | -43.785 | -39.892 | -38.407 | -36.251 | -40.474 | -43.186 | -39.122 | -42.061 | -34.589 | -34.548 | -28.118 | -28.974 | -20.16 | -14.212 | -9.5436 | -10.258 | -9.2965 | -10.192 | -17.379 | -20.736 | -25.826 | -32.238 | -55.513 | -50.715 | -37.529 | -37.312 | -38.285 | -36.209 | -42.74 | -42.377 | -44.104 | -37.379 | -40.148 | -41.494
79.5 | -38.591 | -40.558 | -42.146 | -42.632 | -40.932 | -38.878 | -36.043 | -38.914 | -43.776 | -38.185 | -38.58 | -36.656 | -37.296 | -29.366 | -31.578 | -21.184 | -13.909 | -9.5957 | -9.6899 | -8.7452 | -9.9881 | -17.882 | -20.382 | -25.826 | -33.605 | -40.634 | -48.326 | -36.684 | -35.861 | -39.255 | -35.121 | -38.776 | -44.011 | -39.07 | -57.335 | -44.522 | -42.717
79.55 | -39.165 | -41.201 | -43.273 | -42.042 | -40.901 | -39.127 | -36.52 | -39.489 | -41.919 | -37.552 | -40.413 | -38.404 | -40.129 | -28.689 | -30.478 | -23.472 | -13.286 | -10.28 | -9.8189 | -9.323 | -9.9112 | -17.338 | -21.414 | -26.703 | -34.673 | -39.809 | -40.418 | -36.323 | -36.014 | -38.848 | -36.375 | -41.639 | -41.424 | -41.509 | -38.477 | -41.368 | -42.377
79.6 | -38.363 | -40.36 | -42.295 | -43.416 | -40.942 | -37.867 | -35.3 | -38.247 | -40.568 | -37.007 | -41.501 | -38.782 | -40.044 | -27.332 | -28.082 | -25.655 | -12.571 | -10.153 | -10.031 | -9.8109 | -9.6818 | -16.564 | -22.194 | -27.567 | -35.798 | -40.701 | -41.001 | -37.59 | -37.391 | -39.723 | -35.595 | -41.437 | -44.74 | -40.362 | -45.144 | -42.813 | -44.847
79.65 | -39.345 | -41.526 | -42.256 | -43.449 | -39.532 | -38.219 | -36.317 | -39.659 | -40.544 | -36.473 | -42.059 | -38.252 | -35.664 | -27.039 | -26.329 | -21.584 | -12.5 | -10.079 | -10.17 | -9.3779 | -9.6229 | -16.277 | -21.202 | -27.279 | -33.292 | -41.41 | -42.804 | -36.817 | -37.38 | -38.441 | -35.846 | -40.656 | -44.184 | -39.995 | -38.466 | -43.731 | -43.105
79.7 | -39.6 | -40.742 | -44.76 | -42.926 | -40.583 | -38.38 | -35.874 | -39.681 | -41.901 | -37.634 | -40.182 | -36.55 | -34.934 | -27.381 | -27.839 | -19.227 | -13.822 | -9.5763 | -10.161 | -9.3048 | -9.916 | -17.025 | -20.802 | -25.921 | -32.026 | -49.07 | -45.557 | -35.978 | -36.227 | -38.52 | -36.637 | -42.064 | -39.394 | -41.427 | -43.112 | -39.86 | -41.365
79.75 | -38.563 | -39.828 | -41.309 | -42.975 | -41.152 | -38.796 | -36.326 | -38.203 | -40.527 | -37.558 | -38.932 | -35.439 | -36.105 | -28.218 | -29.996 | -20.019 | -14.103 | -8.6588 | -9.2195 | -8.631 | -9.5856 | -17.17 | -20.564 | -24.786 | -32.111 | -42.514 | -47.127 | -34.66 | -36.437 | -37.102 | -35.331 | -38.561 | -44.756 | -38.739 | -41.642 | -43.915 | -42.806
79.8 | -38.875 | -39.697 | -40.652 | -43.663 | -41.646 | -38.535 | -36.43 | -39.928 | -39.89 | -38.144 | -39.089 | -35.213 | -37.978 | -28.877 | -33.275 | -22.781 | -12.943 | -9.4192 | -9.2271 | -8.5531 | -9.6799 | -16.971 | -21.593 | -25.616 | -34.667 | -38.956 | -40.996 | -34.125 | -35.45 | -37.815 | -35.091 | -42.322 | -39.639 | -43.179 | -40.952 | -38.879 | -40.993
79.85 | -39.34 | -39.745 | -41.802 | -43.947 | -41.33 | -39.163 | -36.6 | -39.011 | -40.64 | -38.494 | -39.906 | -36.744 | -39.642 | -29.34 | -30.602 | -25.494 | -12.61 | -10.344 | -10.017 | -9.2316 | -10.155 | -16.73 | -22.296 | -26.454 | -35.509 | -42.671 | -40.856 | -37.29 | -37.199 | -38.978 | -36.875 | -38.736 | -44.116 | -39.655 | -42.681 | -46.722 | -43.491
79.9 | -39.219 | -40.632 | -41.822 | -43.87 | -41.397 | -39.251 | -36.294 | -39.471 | -39.099 | -37.146 | -39.428 | -37.98 | -37.694 | -27.709 | -27.541 | -22.347 | -12.176 | -9.8914 | -9.6772 | -8.9848 | -9.5883 | -16.093 | -21.088 | -26.661 | -35.076 | -46.861 | -44.309 | -35.998 | -37.283 | -37.15 | -35.405 | -46.574 | -39.952 | -44.71 | -40.069 | -39.072 | -41.191
79.95 | -39.461 | -39.816 | -41.826 | -43.413 | -41.299 | -39.993 | -36.284 | -38.786 | -39.981 | -37.478 | -39.014 | -39.212 | -35.2 | -27.02 | -27.597 | -19.587 | -13.404 | -9.4268 | -9.562 | -8.9994 | -9.4764 | -16.818 | -20.774 | -26.338 | -33.117 | -42.284 | -42.574 | -35.409 | -37.479 | -36.84 | -34.784 | -39.595 | -42.694 | -39.928 | -45.369 | -43.811 | -42.627
80 | -38.245 | -40.029 | -40.621 | -43.184 | -43.262 | -40.206 | -35.924 | -39.326 | -38.707 | -37.275 | -38.668 | -37.371 | -37.251 | -27.313 | -28.147 | -19.807 | -14.213 | -8.5842 | -9.3262 | -8.7111 | -9.2907 | -16.856 | -21.267 | -25.178 | -34.037 | -40.889 | -39.983 | -34.647 | -35.981 | -36.693 | -34.431 | -41.163 | -39.441 | -42.073 | -38.037 | -37.472 | -40.987
80.05 | -38.961 | -38.408 | -39.718 | -44.22 | -41.29 | -39.013 | -34.781 | -38.558 | -37.955 | -36.822 | -37.89 | -34.791 | -37.11 | -28.289 | -29.083 | -20.55 | -12.281 | -8.3642 | -8.4363 | -7.4999 | -8.6665 | -15.326 | -20.735 | -24.769 | -33.27 | -35.986 | -36.074 | -34.402 | -35.647 | -35.858 | -33.266 | -39.481 | -41.722 | -38.366 | -44.871 | -40.41 | -39.47
80.1 | -38.809 | -38.714 | -40.263 | -44.509 | -41.391 | -39.329 | -36.209 | -38.382 | -37.185 | -37.425 | -37.843 | -35.332 | -40.393 | -29.358 | -32.517 | -23.048 | -11.849 | -9.4466 | -8.8557 | -8.0445 | -9.5014 | -15.622 | -21.059 | -25.856 | -33.666 | -36.5 | -37.622 | -36.907 | -35.967 | -37.818 | -34.519 | -38.782 | -39.719 | -43.568 | -37.5 | -38.195 | -40.415
80.15 | -38.738 | -39.251 | -40.174 | -44.871 | -40.933 | -39.881 | -35.453 | -37.599 | -37.523 | -37.718 | -37.052 | -35.852 | -41.708 | -30.224 | -30.728 | -22.945 | -12.31 | -9.7686 | -9.2684 | -8.4318 | -9.5694 | -15.987 | -20.877 | -25.955 | -33.987 | -40.347 | -39.604 | -37.603 | -37.916 | -36.334 | -35.184 | -46.242 | -41.44 | -38.987 | -47.344 | -42.037 | -41.782
80.2 | -38.454 | -39.306 | -40.828 | -42.634 | -42.458 | -40.436 | -36.455 | -37.096 | -38.234 | -37.767 | -38.427 | -38.027 | -37.936 | -28.804 | -28.952 | -20.341 | -12.763 | -9.2446 | -9.0441 | -8.6196 | -9.1713 | -16.376 | -20.49 | -26.429 | -33.384 | -44.749 | -38.666 | -37.113 | -37.176 | -36.149 | -33.938 | -38.927 | -42.016 | -44.776 | -37.468 | -40.446 | -41.145
80.25 | -40.312 | -39.664 | -41.667 | -45.983 | -44.21 | -40.693 | -36.283 | -38.594 | -39.363 | -38.61 | -39.38 | -38.106 | -37.169 | -28.119 | -29.037 | -20.192 | -14.188 | -9.7137 | -10.045 | -9.7428 | -9.9561 | -16.907 | -21.537 | -26.324 | -33.668 | -43.077 | -37.629 | -35.808 | -37.201 | -36.806 | -34.267 | -42.586 | -38.934 | -40.195 | -44.372 | -39.802 | -40.393
80.3 | -39.44 | -39.056 | -41.516 | -43.596 | -43.645 | -40.882 | -36.481 | -38.493 | -37.113 | -37.612 | -38.281 | -35.821 | -37.729 | -28.038 | -27.8 | -20.442 | -13.411 | -9.6113 | -9.5605 | -8.9759 | -9.6336 | -15.892 | -21.589 | -26.114 | -34.848 | -38.359 | -35.333 | -35.972 | -36.693 | -36.071 | -34.728 | -40.322 | -45.102 | -41.473 | -37.666 | -41.139 | -40.311
80.35 | -38.96 | -39.848 | -40.953 | -44.811 | -43.105 | -40.601 | -35.055 | -38.253 | -37.551 | -37.349 | -37.057 | -34.4 | -37.222 | -28.841 | -31.303 | -21.194 | -12.911 | -9.8622 | -9.056 | -8.1289 | -9.8928 | -15.641 | -21.173 | -26.8 | -34.242 | -36.889 | -35.492 | -36.91 | -36.331 | -36.89 | -33.107 | -40.522 | -39.106 | -41.747 | -41.338 | -37.782 | -39.887
80.4 | -37.928 | -37.933 | -40.809 | -44.099 | -41.234 | -39.594 | -36.349 | -37.151 | -37.615 | -37.262 | -35.974 | -34.347 | -41.068 | -30.877 | -31.528 | -22.116 | -12.377 | -9.0273 | -8.615 | -7.6982 | -9.2824 | -15.72 | -20.597 | -25.881 | -33.655 | -39.622 | -35.503 | -36.131 | -35.549 | -35.164 | -34.56 | -40.124 | -42.851 | -39.696 | -39.172 | -42.972 | -41.003
80.45 | -36.666 | -38.022 | -40.35 | -42.961 | -40.383 | -39.839 | -34.503 | -36.03 | -35.965 | -36.827 | -34.99 | -34.782 | -39.598 | -29.19 | -30.365 | -21.342 | -12.003 | -8.4007 | -7.5907 | -7.1378 | -7.9915 | -15.479 | -19.833 | -25.385 | -32.608 | -38.545 | -36.3 | -35.96 | -35.47 | -35.466 | -32.633 | -39.5 | -39.176 | -42.555 | -39.206 | -37.177 | -38.086
80.5 | -37.262 | -38.202 | -40.732 | -43.569 | -41.014 | -39.052 | -34.632 | -36.959 | -36.38 | -37.942 | -37.2 | -37.346 | -38.79 | -28.404 | -30.806 | -21.524 | -13.098 | -9.1925 | -8.358 | -8.384 | -8.8001 | -16.431 | -21.697 | -26.377 | -33.163 | -38.859 | -36.944 | -35.993 | -35.693 | -35.715 | -33.568 | -40.373 | -48.711 | -41.148 | -41.435 | -46.527 | -40.987
80.55 | -38.466 | -38.803 | -41.101 | -45.118 | -42.457 | -40.548 | -35.399 | -37.537 | -36.429 | -37.007 | -37.327 | -36.446 | -37.714 | -28.731 | -28.891 | -20.89 | -13.615 | -9.7906 | -9.503 | -9.0197 | -9.4242 | -15.689 | -22.294 | -25.96 | -33.852 | -38.236 | -33.821 | -35.793 | -35.648 | -36.689 | -34.999 | -39.315 | -39.747 | -44.749 | -38.253 | -37.78 | -39.742
80.6 | -38.328 | -39.026 | -41.172 | -44.056 | -41.835 | -40.097 | -35.096 | -37.199 | -36.944 | -36.502 | -38.033 | -34.696 | -37.169 | -28.674 | -29.894 | -19.813 | -13.37 | -10.087 | -9.5755 | -8.7595 | -9.9734 | -15.244 | -21.376 | -26.395 | -33.689 | -36.598 | -34.465 | -35.803 | -36.903 | -37.802 | -33.956 | -40.293 | -43.065 | -40.027 | -45.76 | -43.497 | -41.195
80.65 | -38.369 | -39.265 | -42.5 | -46.261 | -43.022 | -41.662 | -37.172 | -38.144 | -36.667 | -37.4 | -38.138 | -34.318 | -39.35 | -30.442 | -33.147 | -20.502 | -13.783 | -10.026 | -9.753 | -8.9254 | -10.45 | -16.327 | -21.169 | -26.556 | -33.347 | -38.442 | -37 | -36.344 | -37.57 | -37.417 | -35.411 | -39.871 | -40.339 | -51.471 | -38.733 | -39.407 | -40.578
80.7 | -36.85 | -38.062 | -40.869 | -43.679 | -41.414 | -40.774 | -34.88 | -36.384 | -36.715 | -37.6 | -36.207 | -34.403 | -39.736 | -31.724 | -30.65 | -20.934 | -12.515 | -8.9795 | -8.6178 | -7.9524 | -9.0342 | -15.967 | -19.765 | -25.333 | -34.193 | -37.696 | -36.986 | -35.12 | -36.175 | -36.551 | -34.194 | -39.141 | -39.558 | -37.398 | -46.264 | -40.896 | -40.693
80.75 | -37.404 | -38.274 | -41.863 | -44.771 | -40.471 | -40.448 | -35.997 | -36.182 | -36.882 | -36.771 | -35.809 | -36.137 | -41.45 | -29.774 | -30.569 | -22.093 | -12.568 | -9.4481 | -8.1588 | -8.0739 | -8.6791 | -15.891 | -20.788 | -26.64 | -34.434 | -37.317 | -37.035 | -34.179 | -36.682 | -35.927 | -34.672 | -39.269 | -43.881 | -45.812 | -38.452 | -40.488 | -39.582
80.8 | -38.125 | -39.099 | -40.791 | -44.604 | -40.721 | -39.902 | -34.65 | -36.946 | -36.397 | -37.824 | -35.699 | -38.02 | -41.894 | -29.08 | -29.144 | -21.99 | -12.995 | -10.139 | -9.1851 | -8.9243 | -9.1375 | -15.976 | -22.466 | -26.731 | -35.1 | -37.598 | -34.61 | -35.681 | -36.221 | -36.231 | -35.137 | -39.698 | -39.298 | -39.124 | -46.248 | -39.95 | -40.092
80.85 | -36.938 | -38.863 | -40.828 | -45.149 | -40.034 | -39.49 | -35.39 | -36.078 | -36.331 | -36.994 | -36.401 | -35.715 | -38.296 | -28.489 | -28.246 | -19.873 | -12.924 | -9.6806 | -9.1233 | -8.3882 | -9.0545 | -15.178 | -21.46 | -26.069 | -33.651 | -35.252 | -33.968 | -34.734 | -35.378 | -35.923 | -33.951 | -38.097 | -40.824 | -41.138 | -39.073 | -43.032 | -39.469
80.9 | -37.941 | -38.479 | -42.012 | -45.39 | -41.858 | -40.6 | -35.079 | -36.82 | -37.499 | -38.095 | -36.987 | -35.839 | -37.662 | -29.364 | -32.463 | -20.047 | -14.223 | -9.7864 | -9.4205 | -8.6708 | -10.106 | -16.227 | -21.23 | -26.788 | -33.09 | -36.296 | -36.283 | -35.72 | -37.714 | -36.873 | -35.457 | -39.853 | -39.438 | -42.194 | -43.526 | -39.811 | -39.781
80.95 | -36.439 | -39.273 | -41.285 | -45.621 | -41.229 | -40.019 | -35.67 | -35.928 | -36.76 | -36.786 | -36.301 | -35.314 | -37.76 | -31.339 | -34.151 | -20.916 | -14.048 | -9.2251 | -9.2727 | -8.343 | -9.6894 | -16.323 | -20.419 | -25.342 | -32.361 | -37.151 | -38.073 | -35.153 | -37.222 | -35.8 | -34.722 | -38.401 | -41.817 | -39.548 | -40.718 | -46.143 | -40.389
81 | -36.301 | -38.622 | -40.263 | -44.715 | -40.287 | -39.401 | -34.54 | -36.421 | -36.029 | -36.258 | -36.003 | -35.722 | -40.643 | -31.463 | -33.23 | -22.783 | -12.542 | -9.7644 | -8.5592 | -8.1074 | -9.0169 | -16.305 | -20.506 | -25.537 | -33.786 | -36.095 | -36.158 | -34.533 | -36.695 | -35.153 | -35.252 | -39.152 | -38.282 | -42.986 | -41.38 | -38.566 | -38.643