## Asphalt_58s121 P2_S21
S21 (dB)
Frequency (GHz) | Scanning Angle (°)
| -90 | -80 | -70 | -60 | -50 | -40 | -30 | -20 | -10 | 0 | 10 | 20 | 30 | 40 | 50 | 60 | 70 | 80 | 90
76 | -49.384 | -38.722 | -34.009 | -31.829 | -30.596 | -36.338 | -32.017 | -17.445 | -3.5249 | 0 | -3.3198 | -14.703 | -27.546 | -41.964 | -29.987 | -30.574 | -32.892 | -34.028 | -36.748
76.05 | -36.863 | -34.611 | -34.351 | -28.389 | -32.727 | -42.566 | -37.573 | -18.076 | -3.01 | 0 | -2.1255 | -14.921 | -29.927 | -41.907 | -29.842 | -29.23 | -33.329 | -30.764 | -31.653
76.1 | -45.523 | -32.876 | -32.152 | -30.193 | -31.502 | -34.065 | -32.379 | -19.017 | -2.85 | 0 | -2.4902 | -15.096 | -28.095 | -40.715 | -29.427 | -29.365 | -30.74 | -31.456 | -35.745
76.15 | -36.796 | -34.717 | -32.267 | -29.4 | -31.85 | -40.705 | -31.118 | -19.157 | -3.71 | 0 | -3.1326 | -17.25 | -26.082 | -36.144 | -29.822 | -28.532 | -31.837 | -32.084 | -34.052
76.2 | -43.998 | -31.269 | -32.831 | -28.509 | -34.226 | -38.051 | -30.833 | -18.096 | -3.7416 | 0 | -2.5549 | -17.103 | -27.065 | -39.652 | -30.772 | -29.443 | -31.74 | -31.37 | -37.244
76.25 | -37.736 | -35.588 | -32.058 | -31.1 | -31.2 | -39.012 | -30.215 | -16.412 | -3.7188 | 0 | -3.0296 | -15.706 | -25.921 | -38.302 | -31.873 | -29.167 | -31.614 | -33.358 | -37.093
76.3 | -47.613 | -35.173 | -33.824 | -28.482 | -31.922 | -50.389 | -32.2 | -16.387 | -3.6142 | 0 | -2.7757 | -15.877 | -26.231 | -35.574 | -31.834 | -29.022 | -33.894 | -33.102 | -34.712
76.35 | -48.407 | -32.886 | -33.885 | -30.23 | -33.692 | -37.175 | -33.649 | -16.538 | -3.5088 | 0 | -2.8172 | -15.014 | -27.845 | -40.7 | -31.65 | -30.271 | -33.021 | -33.22 | -38.967
76.4 | -40.062 | -35.052 | -32.838 | -30.133 | -29.539 | -43.59 | -37.777 | -16.476 | -3.3718 | 0 | -2.8459 | -15.101 | -27.053 | -38.091 | -31.595 | -28.784 | -32.462 | -33.785 | -37.179
76.45 | -39.754 | -31.306 | -34.662 | -28.433 | -32.967 | -41.132 | -34.191 | -17.332 | -2.5942 | 0 | -2.2678 | -16.165 | -28.29 | -41.145 | -30.87 | -30.165 | -31.468 | -31.799 | -35.039
76.5 | -38.856 | -34.094 | -32.745 | -30.786 | -30.177 | -38.826 | -31.694 | -18.032 | -4.0381 | 0 | -3.1686 | -17.653 | -25.652 | -44.101 | -31.328 | -30.01 | -31.755 | -31.893 | -37.069
76.55 | -35.882 | -34.103 | -32.318 | -28.432 | -31.628 | -49.254 | -31.189 | -16.135 | -3.5532 | 0 | -2.7421 | -17.616 | -25.123 | -34.113 | -30.325 | -28.452 | -32.68 | -31.342 | -31.328
76.6 | -42.115 | -30.638 | -31.641 | -28.602 | -32.601 | -34.371 | -27.846 | -16.314 | -2.7988 | 0 | -2.1181 | -16.058 | -24.127 | -38.122 | -28.867 | -27.948 | -31.291 | -31.265 | -33.778
76.65 | -35.992 | -34.325 | -31.61 | -32.02 | -31.194 | -38.299 | -31.048 | -16.701 | -4.4464 | 0 | -3.2515 | -16.546 | -25.113 | -40.207 | -31.722 | -28.891 | -31.789 | -34.777 | -34.625
76.7 | -39.967 | -31.617 | -32.258 | -28.83 | -33.087 | -36.349 | -32.056 | -16.372 | -3.141 | 0 | -2.4277 | -16.175 | -27.655 | -35.899 | -30.808 | -28.62 | -32.081 | -33.503 | -33.895
76.75 | -41.37 | -34.864 | -32.167 | -32.009 | -31.705 | -40.068 | -31.612 | -17.195 | -3.0704 | 0 | -2.5312 | -16.191 | -26.862 | -36.96 | -32.293 | -28.627 | -30.572 | -35.571 | -42.024
76.8 | -39.77 | -35.781 | -33.701 | -30.15 | -30.832 | -57.946 | -32.376 | -17.529 | -5.1533 | 0 | -3.7652 | -18.25 | -27.392 | -35.963 | -32.572 | -30.523 | -34.525 | -34.853 | -35.119
76.85 | -45.317 | -31.925 | -34.04 | -29.802 | -33.43 | -37.608 | -27.373 | -16.485 | -2.6953 | 0 | -2.4071 | -16.929 | -25.871 | -34.199 | -30.269 | -28.996 | -31.723 | -32.958 | -34.263
76.9 | -42.14 | -32.324 | -33.146 | -32.451 | -30.469 | -40.573 | -27.665 | -16.112 | -3.2691 | 0 | -2.607 | -16.977 | -24.656 | -38.348 | -31.107 | -28.591 | -30.634 | -34.41 | -36.674
76.95 | -35.702 | -34.04 | -34.014 | -30.323 | -31.111 | -56.19 | -32.156 | -15.669 | -4.5893 | 0 | -3.7082 | -18.641 | -26.799 | -40.57 | -32.561 | -30.307 | -33.299 | -34.995 | -34.619
77 | -38.556 | -30.371 | -32.136 | -29.027 | -31.5 | -35.424 | -29.11 | -15.352 | -2.1241 | 0 | -1.7469 | -16.386 | -25.404 | -37.282 | -28.853 | -27.926 | -30.062 | -31.466 | -36.696
77.05 | -33.819 | -35.141 | -32.643 | -29.508 | -30.073 | -41.974 | -30.618 | -17.13 | -3.6367 | 0 | -2.5819 | -17.521 | -25.311 | -36.001 | -29.314 | -27.728 | -31.556 | -32.85 | -32.274
77.1 | -42.923 | -32.196 | -33.59 | -31.061 | -33.527 | -34.566 | -29.66 | -18.162 | -4.3324 | 0 | -3.4392 | -19.044 | -28.199 | -36.28 | -31.035 | -30.234 | -32.341 | -34.043 | -37.432
77.15 | -36.842 | -34.655 | -31.565 | -33.611 | -30.303 | -43.899 | -28.168 | -18.03 | -3.7533 | 0 | -2.5022 | -18.506 | -27.169 | -34.242 | -30.923 | -28.35 | -30.581 | -36.746 | -34.348
77.2 | -39.668 | -33.735 | -32.812 | -30.7 | -32.11 | -39.631 | -28.662 | -16.561 | -4.9146 | 0 | -3.4354 | -19.549 | -28.024 | -33.357 | -32.142 | -29.042 | -33.041 | -35.372 | -34.165
77.25 | -43.969 | -33.062 | -33.439 | -33.208 | -31.997 | -39.652 | -28.799 | -15.627 | -3.5248 | 0 | -3.3236 | -18.044 | -27.52 | -34.566 | -31.026 | -30.372 | -31.283 | -36.028 | -41.575
77.3 | -36.586 | -35.471 | -32.358 | -32.247 | -29.205 | -47.243 | -29.868 | -15.441 | -3.8261 | 0 | -2.8123 | -17.252 | -25.722 | -36.384 | -30.948 | -28.371 | -31.207 | -35.989 | -34.637
77.35 | -41.72 | -32.162 | -32.983 | -30.246 | -31.623 | -36.3 | -28.261 | -14.883 | -3.4954 | 0 | -2.859 | -17.037 | -27.801 | -34.032 | -30.998 | -28.708 | -31.829 | -34.23 | -33.576
77.4 | -37.727 | -32.22 | -33.116 | -33.946 | -29.314 | -42.924 | -29.594 | -15.773 | -2.3718 | 0 | -2.4818 | -17.384 | -26.804 | -35.81 | -30.491 | -28.289 | -29.746 | -35.498 | -34.245
77.45 | -33.715 | -34.147 | -32.18 | -30.874 | -29.549 | -55 | -31.31 | -17.521 | -4.8196 | 0 | -3.1905 | -20.134 | -29.611 | -35.627 | -31.008 | -28.608 | -32.36 | -34.679 | -33.072
77.5 | -34.99 | -31.824 | -31.404 | -30.244 | -31.611 | -34.831 | -27.124 | -16.798 | -3.8087 | 0 | -2.5217 | -19.433 | -27.331 | -35.586 | -29.526 | -28.521 | -30.342 | -32.865 | -35.27
77.55 | -33.065 | -38.212 | -31.536 | -32.977 | -29.89 | -44.509 | -28.277 | -16.787 | -3.5574 | 0 | -3.0285 | -19.774 | -26.689 | -33.386 | -30.161 | -27.746 | -31.3 | -35.811 | -33.287
77.6 | -36.979 | -34.193 | -32.232 | -30.943 | -33.239 | -37.868 | -26.849 | -16.24 | -5.8255 | 0 | -3.6257 | -19.345 | -28.624 | -32.866 | -31.052 | -29.467 | -33.895 | -34.041 | -34.826
77.65 | -35.085 | -33.888 | -30.716 | -36.039 | -31.525 | -37.044 | -25.398 | -14.627 | -3.1766 | 0 | -2.3698 | -16.225 | -25.963 | -33.455 | -30.509 | -27.988 | -29.544 | -37.323 | -34.892
77.7 | -35.992 | -36.082 | -31.281 | -31.3 | -29.545 | -37.853 | -28.756 | -15.127 | -3.3224 | 0 | -3.3563 | -17.731 | -29.517 | -32.634 | -31.65 | -27.474 | -31.38 | -37.696 | -33.278
77.75 | -39.7 | -32.897 | -32.196 | -32.002 | -31.443 | -37.529 | -27.094 | -15.887 | -4.5822 | 0 | -3.4068 | -18.407 | -30.742 | -34.468 | -30.668 | -29.613 | -31.201 | -35.788 | -34.796
77.8 | -32.35 | -36.088 | -30.613 | -32.413 | -28.644 | -46.268 | -28.11 | -16.213 | -3.0054 | 0 | -2.6093 | -18.167 | -26.844 | -32.453 | -29.881 | -26.691 | -29.216 | -34.648 | -32.14
77.85 | -35.518 | -33.13 | -32.212 | -30.337 | -30.896 | -43.096 | -27.355 | -16.615 | -4.4591 | 0 | -3.6604 | -20.814 | -29.651 | -33.613 | -30.904 | -27.913 | -33.001 | -33.373 | -32.568
77.9 | -35.837 | -32.235 | -31.135 | -32.709 | -30.078 | -37.786 | -26.115 | -15.857 | -4.7492 | 0 | -2.8414 | -19.108 | -26.029 | -34.612 | -30.242 | -28.194 | -29.915 | -33.777 | -35.026
77.95 | -31.39 | -37.197 | -30.729 | -30.972 | -28.745 | -53.722 | -27.484 | -15.739 | -3.3286 | 0 | -2.7209 | -18.226 | -26.713 | -33.587 | -29.998 | -26.665 | -31.335 | -36.187 | -32.859
78 | -33.673 | -35.133 | -31.924 | -29.673 | -31.567 | -38.713 | -26.323 | -15.496 | -4.4868 | 0 | -3.2602 | -18.175 | -29.852 | -33.02 | -30.347 | -28.072 | -33.678 | -32.708 | -34.947
78.05 | -33.777 | -35.264 | -30.459 | -33.89 | -32.323 | -35.037 | -25.723 | -15.571 | -4.1998 | 0 | -2.772 | -17.087 | -27.711 | -34.685 | -30.498 | -29.114 | -32.478 | -34.321 | -38.172
78.1 | -32.861 | -41.337 | -30.46 | -31.116 | -30.31 | -41.997 | -27.783 | -16.811 | -3.7129 | 0 | -3.2383 | -18.187 | -28.182 | -33.493 | -31.036 | -27.467 | -32.536 | -35.875 | -32.757
78.15 | -38.402 | -33.59 | -30.8 | -31.87 | -33.878 | -33.761 | -25.262 | -16.202 | -4.1854 | 0 | -3.0398 | -18.828 | -30.436 | -33.691 | -30.572 | -28.722 | -31.758 | -34.694 | -35.674
78.2 | -32.896 | -37.32 | -30.256 | -32.606 | -29.49 | -47.477 | -26.231 | -16.148 | -4.2962 | 0 | -3.5237 | -19.886 | -28.581 | -33.483 | -30.971 | -28.116 | -30.097 | -36.772 | -34.095
78.25 | -32.658 | -36.109 | -30.822 | -29.341 | -29.57 | -41.971 | -25.25 | -16.327 | -4.2902 | 0 | -3.3278 | -19.486 | -30.694 | -31.035 | -30.895 | -26.87 | -31.83 | -33.286 | -32.924
78.3 | -34.971 | -33.418 | -30.449 | -31.538 | -30.701 | -36.371 | -23.074 | -15.044 | -3.6377 | 0 | -2.441 | -17.026 | -27.72 | -33.224 | -29.22 | -27.727 | -31.42 | -31.259 | -35.619
78.35 | -31.127 | -40.572 | -30.423 | -31.06 | -28.975 | -44.789 | -28.186 | -15.906 | -3.8777 | 0 | -3.4741 | -17.676 | -27 | -34.914 | -30.691 | -27.286 | -32.38 | -35.806 | -33.004
78.4 | -35.625 | -34.065 | -30.964 | -29.126 | -31.986 | -34.449 | -26.548 | -16.014 | -4.2217 | 0 | -2.461 | -17.194 | -30.337 | -35.13 | -29.38 | -27.865 | -33.25 | -34.379 | -33.712
78.45 | -31.083 | -43.855 | -30.227 | -30.89 | -30.04 | -35.913 | -27.275 | -16.598 | -3.5181 | 0 | -2.7419 | -18.222 | -29.748 | -33.408 | -28.842 | -27.392 | -31.947 | -37.014 | -34.395
78.5 | -33.326 | -42.305 | -31.265 | -29.856 | -32.588 | -37.774 | -27.67 | -17.317 | -4.7562 | 0 | -3.9792 | -19.99 | -34.941 | -32.752 | -31.978 | -28.237 | -37.549 | -36.689 | -36.526
78.55 | -34.783 | -38.554 | -29.765 | -31.58 | -34.203 | -32.16 | -24.806 | -16.686 | -4.8372 | 0 | -2.88 | -18.066 | -31.195 | -32.931 | -29.88 | -28.559 | -35.279 | -35.547 | -38.39
78.6 | -31.57 | -43.168 | -29.334 | -33.421 | -30.384 | -36.043 | -24.762 | -14.89 | -3.4407 | 0 | -3.1616 | -17.226 | -28.427 | -33.082 | -28.352 | -26.815 | -31.771 | -38.382 | -35.388
78.65 | -32.954 | -42.569 | -30.34 | -29.563 | -30.634 | -39.792 | -26.944 | -15.623 | -4.6336 | 0 | -3.8069 | -18.145 | -33.763 | -32.91 | -30.352 | -28.357 | -35.475 | -39.587 | -33.719
78.7 | -33.219 | -38.208 | -29.513 | -31.181 | -30.316 | -34.593 | -24.524 | -15.304 | -3.9187 | 0 | -2.5558 | -16.738 | -29.996 | -33.148 | -29.393 | -28.666 | -31.949 | -35.772 | -35.952
78.75 | -30.285 | -48.233 | -29.355 | -29.077 | -28.754 | -42.889 | -28.07 | -16.305 | -3.1963 | 0 | -3.0226 | -18.213 | -29.768 | -30.653 | -29.471 | -25.935 | -33.238 | -37.28 | -32.41
78.8 | -34.7 | -38.128 | -31.188 | -29.56 | -32.557 | -34.14 | -28.167 | -17.332 | -4.9977 | 0 | -3.396 | -18.853 | -34.498 | -32.812 | -29.833 | -28.439 | -37.227 | -37.42 | -37.375
78.85 | -31.775 | -42.602 | -29.326 | -31.424 | -30.562 | -31.301 | -27.724 | -17.76 | -4.3678 | 0 | -2.7956 | -17.996 | -30.843 | -32.462 | -28.452 | -27.48 | -32.791 | -39.377 | -37.695
78.9 | -32.279 | -40.084 | -30.639 | -28.53 | -31.745 | -36.921 | -28.303 | -16.716 | -4.4013 | 0 | -3.5022 | -18.024 | -33.02 | -31.225 | -29.022 | -27.132 | -36.437 | -38.441 | -34.445
78.95 | -36.514 | -40.715 | -30.411 | -31.68 | -35.774 | -30.861 | -26.072 | -16.166 | -5.2158 | 0 | -3.7118 | -17.173 | -31.504 | -34.827 | -30.618 | -29.731 | -37.122 | -38.31 | -42.562
79 | -30.699 | -43.557 | -29.054 | -30.011 | -31.216 | -33.853 | -26.973 | -15.143 | -3.8305 | 0 | -3.0041 | -16.482 | -30.293 | -33.717 | -28.685 | -26.743 | -35.168 | -39.278 | -35.69
79.05 | -34.505 | -38.916 | -29.812 | -29.117 | -34.428 | -33.479 | -26.146 | -14.993 | -3.867 | 0 | -3.0628 | -16.274 | -34.293 | -31.578 | -28.328 | -27.362 | -39.717 | -36.522 | -36.533
79.1 | -32.467 | -44.254 | -29.439 | -32.644 | -33.022 | -32.756 | -26.687 | -16.272 | -4.1939 | 0 | -3.404 | -17.26 | -32.935 | -30.536 | -29.504 | -28.695 | -33.28 | -42.246 | -38.538
79.15 | -29.979 | -39.877 | -29.402 | -28.6 | -29.822 | -40.193 | -29.581 | -17.189 | -4.1328 | 0 | -3.1623 | -18.512 | -33.167 | -30.205 | -29.05 | -26.795 | -35.921 | -39.578 | -31.371
79.2 | -33.776 | -35.811 | -30.894 | -28 | -33.742 | -32.49 | -27.052 | -16.371 | -4.8133 | 0 | -3.0659 | -17.681 | -36.947 | -31.344 | -28.625 | -27.538 | -35.68 | -37.733 | -36.566
79.25 | -30.184 | -45.556 | -29.799 | -30.493 | -31.185 | -30.555 | -27.535 | -17.269 | -4.234 | 0 | -3.2728 | -17.352 | -31.431 | -31.235 | -28.489 | -27.317 | -33.666 | -39.867 | -34.31
79.3 | -30.936 | -35.963 | -30.375 | -27.379 | -31.998 | -34.982 | -27.821 | -16.54 | -4.8959 | 0 | -3.5469 | -16.758 | -33.439 | -31.021 | -29.688 | -27.28 | -37.738 | -37.743 | -34.901
79.35 | -35.033 | -35.046 | -30.309 | -29.196 | -35.925 | -29.462 | -26.281 | -14.813 | -4.509 | 0 | -3.0183 | -14.758 | -31.607 | -31.802 | -29.259 | -28.158 | -37.231 | -36.506 | -37.973
79.4 | -31.91 | -41.062 | -29.765 | -31.097 | -33.207 | -31.212 | -28.251 | -16.09 | -3.7033 | 0 | -3.1287 | -15.594 | -32.754 | -32.662 | -29.443 | -27.435 | -37.015 | -40.065 | -34.671
79.45 | -34.758 | -35.396 | -30.725 | -28.934 | -35.834 | -34.408 | -30.218 | -16.931 | -5.0183 | 0 | -3.9065 | -17.046 | -42.935 | -33.564 | -29.195 | -29.394 | -42.898 | -35.558 | -36.734
79.5 | -32.818 | -42.353 | -29.095 | -31.586 | -34.674 | -30.247 | -30.342 | -15.467 | -4.4869 | 0 | -2.9847 | -16.646 | -36.917 | -31.233 | -27.496 | -27.563 | -35.705 | -38.647 | -37.092
79.55 | -29.716 | -37.555 | -29.094 | -29.139 | -32.126 | -37.797 | -30.446 | -17.104 | -4.1306 | 0 | -3.4865 | -17.827 | -47.153 | -28.622 | -28.337 | -26.745 | -36.809 | -36.971 | -32.949
79.6 | -33.149 | -34.49 | -30.722 | -28.517 | -34.428 | -34.81 | -26.34 | -16.953 | -5.0939 | 0 | -3.9292 | -17.01 | -49.344 | -30.801 | -28.842 | -28.431 | -37.459 | -35.443 | -35.727
79.65 | -30.482 | -37.006 | -29.724 | -30.846 | -32.471 | -30.197 | -28.352 | -14.283 | -4.0889 | 0 | -2.6589 | -15.151 | -32.739 | -28.978 | -28.384 | -27.056 | -33.92 | -36.858 | -33.801
79.7 | -30.36 | -34.943 | -30.684 | -27.848 | -32.286 | -34.708 | -29.089 | -15.353 | -4.2276 | 0 | -3.5849 | -15.9 | -35.328 | -29.49 | -28.985 | -26.634 | -34.853 | -36.36 | -32.341
79.75 | -33.674 | -35.932 | -31.677 | -29.477 | -35.421 | -30.526 | -29.554 | -16.911 | -4.9984 | 0 | -3.5954 | -15.598 | -33.896 | -33.867 | -29.528 | -28.715 | -33.628 | -36.538 | -37.81
79.8 | -30.274 | -35.308 | -30.836 | -28.582 | -32.391 | -32.683 | -34.211 | -16.012 | -4.3706 | 0 | -2.8312 | -15.492 | -32.047 | -31.476 | -28.965 | -27.07 | -35.844 | -34.436 | -34.145
79.85 | -34.635 | -33.678 | -31.916 | -28.583 | -38.905 | -31.861 | -29.311 | -17.03 | -4.7961 | 0 | -3.8668 | -16.046 | -49.254 | -31.306 | -29.423 | -27.597 | -37.108 | -33.981 | -36.03
79.9 | -33.291 | -37.363 | -31.306 | -32.035 | -35.89 | -29.579 | -29.863 | -17.499 | -5.3279 | 0 | -3.5614 | -15.92 | -42.929 | -32.535 | -29.91 | -28.633 | -36.579 | -36.207 | -36.303
79.95 | -30.731 | -34.741 | -29.776 | -29.539 | -32.5 | -34.5 | -35.089 | -15.574 | -4.5889 | 0 | -3.3073 | -15.888 | -43.943 | -28.854 | -29.69 | -26.757 | -35.084 | -34.917 | -33.265
80 | -32.297 | -33.328 | -31.206 | -28.882 | -36.92 | -31.101 | -26.732 | -15.648 | -4.0953 | 0 | -3.5792 | -15.293 | -43.806 | -29.154 | -28.182 | -26.901 | -35.293 | -33.704 | -34.558
80.05 | -29.971 | -38.577 | -30.665 | -31.071 | -32.36 | -32.566 | -31.531 | -17.099 | -4.8715 | 0 | -3.6093 | -16.094 | -35.036 | -29.616 | -28.738 | -27.321 | -33.661 | -35.443 | -32.501
80.1 | -30.731 | -32.429 | -31.365 | -27.723 | -36.127 | -34.775 | -31.137 | -15.297 | -4.5277 | 0 | -3.0562 | -15.464 | -35.784 | -28.51 | -28.45 | -26.381 | -34.94 | -31.887 | -32.793
80.15 | -30.795 | -35.04 | -32.867 | -30.418 | -33.034 | -29.246 | -31.085 | -16.738 | -4.5952 | 0 | -3.0999 | -15.613 | -36.398 | -31.33 | -28.684 | -27.531 | -32.158 | -33.833 | -33.88
80.2 | -30.554 | -35.515 | -32.723 | -28.767 | -32.498 | -32.574 | -38.182 | -18.745 | -5.537 | 0 | -3.9879 | -16.656 | -33.329 | -32.074 | -30.161 | -27.33 | -33.361 | -34.503 | -33.095
80.25 | -33.958 | -31.978 | -33.92 | -27.698 | -34.396 | -31.695 | -31.659 | -16.264 | -5.3534 | 0 | -3.2863 | -14.696 | -39.483 | -30.082 | -29.35 | -27.413 | -33.176 | -32.989 | -33.874
80.3 | -32.159 | -37.35 | -33.841 | -30.801 | -32.109 | -29.371 | -29.285 | -16.635 | -4.8555 | 0 | -3.3717 | -14.445 | -48.314 | -31.711 | -28.629 | -27.468 | -33.291 | -34.343 | -33.345
80.35 | -32.373 | -33.646 | -33.502 | -28.677 | -36.466 | -34.157 | -31.951 | -17.18 | -4.8251 | 0 | -4.1137 | -15.129 | -46.387 | -30.63 | -30.49 | -27.326 | -36.492 | -33.141 | -33.684
80.4 | -32.916 | -33.527 | -32.771 | -29.91 | -35.109 | -29.713 | -30.879 | -15.768 | -4.6251 | 0 | -3.0142 | -14.173 | -55.189 | -30.666 | -30.347 | -27.503 | -33.209 | -33.292 | -34.678
80.45 | -29.789 | -34.38 | -33.121 | -29.019 | -31.327 | -33.459 | -34.06 | -17.128 | -4.8678 | 0 | -3.6116 | -15.721 | -33.133 | -29.871 | -28.443 | -26.262 | -32.316 | -33.98 | -30.53
80.5 | -30.957 | -32.803 | -33.951 | -27.441 | -33.559 | -35.053 | -32.658 | -17.789 | -4.774 | 0 | -3.8316 | -16.455 | -31.396 | -28.599 | -27.616 | -26.838 | -33.523 | -32.448 | -31.538
80.55 | -31.378 | -34.093 | -34.241 | -29.35 | -31.399 | -30.865 | -31.123 | -17.524 | -5.7567 | 0 | -3.2833 | -15.274 | -33.461 | -28.758 | -28.378 | -26.581 | -31.769 | -32.83 | -32.7
80.6 | -30.155 | -34.956 | -34.919 | -28.931 | -31.283 | -33.769 | -32.582 | -17.552 | -5.834 | 0 | -3.8495 | -15.244 | -32.357 | -29.918 | -29.963 | -26.762 | -32.678 | -33.363 | -30.248
80.65 | -33.527 | -33.384 | -36.878 | -28.25 | -34.959 | -31.622 | -30.137 | -16.403 | -4.9579 | 0 | -3.4072 | -14.018 | -37.776 | -31.164 | -30.642 | -28.481 | -33.011 | -32.722 | -34.277
80.7 | -31.1 | -35.423 | -35.89 | -29.216 | -30.986 | -29.854 | -31.756 | -16.918 | -5.1864 | 0 | -3.4092 | -13.894 | -38.709 | -30.64 | -30.706 | -27.522 | -31.632 | -35.139 | -32.434
80.75 | -33.253 | -32.087 | -37.112 | -27.396 | -33.53 | -32.867 | -31.243 | -16.478 | -4.9218 | 0 | -3.4531 | -13.764 | -34.31 | -28.024 | -29.718 | -27.359 | -34.922 | -32.799 | -31.546
80.8 | -33.712 | -34.79 | -36.071 | -29.93 | -33.139 | -29.67 | -31.877 | -17.189 | -4.9214 | 0 | -3.3582 | -14.292 | -38.198 | -29.464 | -30.148 | -28.038 | -32.704 | -34.269 | -32.629
80.85 | -30.699 | -33.98 | -34.602 | -28.825 | -32.311 | -33.733 | -34.059 | -19.238 | -5.938 | 0 | -4.189 | -15.658 | -31.109 | -29.3 | -31.207 | -26.781 | -33.541 | -34.508 | -30.494
80.9 | -33.054 | -31.03 | -35.56 | -27.187 | -33.791 | -31.698 | -29.273 | -16.966 | -5.0844 | 0 | -3.1309 | -14.397 | -28.779 | -29.367 | -29.188 | -26.79 | -31.988 | -31.41 | -31.144
80.95 | -30.659 | -34.538 | -34.594 | -29.741 | -31.15 | -31.032 | -31.268 | -17.424 | -5.6313 | 0 | -3.6603 | -14.938 | -30.708 | -30.221 | -29.152 | -27.91 | -31.468 | -35.521 | -30.278
81 | -30.187 | -32.245 | -35.345 | -27.752 | -31.036 | -36.792 | -29.738 | -18.357 | -5.8503 | 0 | -3.91 | -14.848 | -30.07 | -27.876 | -29.71 | -27.21 | -33.451 | -34.166 | -29.082