## Sheet1
Scanning Angle | Asphalt (AC8DS) | Asphalt (PA8) | STL plate | Concrete | Wood | Radome | Bumper
-90 | -43.391 | -53.099 | -35.105 |  |  | -30.28672 | -65.003
-85 | -44.405 | -61.212 | -36.877 |  |  | -36.48749 | -62.411
-80 | -46.147 | -56.357 | -41.395 | -45.516 | -49.917 | -35.79651 | -58.334
-75 | -44.502 | -50.206 | -36.354 | -37.544 | -42.461 | -33.98881 | -60.496
-70 | -40.157 | -63.602 | -31.34 | -37.13 | -40.504 | -33.24154 | -57.125
-65 | -40.144 | -44.78 | -33.192 | -38.175 | -40.657 | -33.75964 | -59.62
-60 | -39.237 | -47.759 | -30.185 | -33.735 | -42.724 | -34.87117 | -49.076
-55 | -36.71 | -43.089 | -30.288 | -51.749 | -40.633 | -35.71341 | -63.246
-50 | -38.934 | -41.767 | -34.09 | -26.246 | -38.706 | -35.61324 | -55.775
-45 | -49.683 | -38.186 | -31.973 | -40.81 | -38.453 | -34.24902 | -49.039
-40 | -46.526 | -41.359 | -33.586 | -34.064 | -36.29 | -31.66574 | -50.844
-35 | -35.441 | -40.496 | -29.988 | -27.771 | -44.641 | -28.20145 | -53.914
-30 | -36.541 | -28.82 | -30.347 | -35.365 | -35.566 | -24.37059 | -42.219
-25 | -26.187 | -38.645 | -20.561 | -42.873 | -39.28 | -20.73777 | -36.924
-20 | -31.621 | -31.466 | -20.292 | -24.883 | -27.038 | -17.80632 | -30.516
-15 | -26 | -31.283 | -9.2385 | -24.756 | -14.78 | -15.93613 | -26.656
-10 | -11.927 | -31.27 | -6.8867 | -8.6842 | -8.071 | -15.29845 | -29.478
-5 | -10.869 | -25.532 | -0.83844 | -3.0377 | -5.9162 | -15.86848 | -27.548
0 | -11.386 | -20.671 | -0.28584 | -6.9122 | -7.7566 | -17.45158 | -27.867
5 | -9.7377 | -20.84 | 0 | -2.9305 | -5.4154 | -19.73527 | -24.767
10 | -15.307 | -20.213 | -2.5559 | -5.1213 | -8.6751 | -22.35632 | -28.437
15 | -21.891 | -21.214 | -8.3402 | -12.316 | -13.377 | -24.97102 | -24.19
20 | -25.905 | -28.305 | -17.872 | -19.351 | -29.652 | -27.31681 | -28.413
25 | -29.073 | -29.535 | -37.096 | -28.806 | -30.291 | -29.2542 | -34.505
30 | -43.435 | -28.625 | -29.589 | -23.114 | -37.602 | -30.78082 | -35.853
35 | -38.15 | -40.788 | -27.179 | -28.749 | -36.336 | -32.01289 | -38.292
40 | -43.958 | -35.23 | -37.071 | -33.061 | -31.299 | -33.13428 | -47.551
45 | -33.427 | -40.466 | -28.425 | -35.733 | -48.187 | -34.31969 | -52.14
50 | -38.76 | -43.687 | -32.844 | -37.625 | -43.325 | -35.64598 | -51.434
55 | -36.646 | -37.713 | -30.774 | -35.539 | -41.957 | -37.01419 | -46.776
60 | -40.351 | -35.109 | -28.587 | -35.761 | -40.572 | -38.11494 | -55.56
65 | -40.977 | -43.902 | -30.712 | -42.612 | -41.889 | -38.4811 | -46.763
70 | -43.021 | -50.492 | -32.112 | -47.605 | -43.038 | -37.68411 | -53.017
75 | -38.66 | -45.856 | -35.187 | -38.28 | -45.415 | -35.74402 | -37.686
80 | -42.168 | -40.436 | -39.339 | -40.716 | -42.751 | -33.83844 | -39.096
85 | -51.293 | -52.733 | -36.426 | -50.503 | -49.358 | -35.41174 | -50.344
90 | -49.12 | -52.343 | -36.424 | -50.404 | -47.6 | -47.80345 | -53.447