## Sheet1
Frequency
GHz | dB | dB | dB | dB | dB | dB | dB
| Asphalt (AC8DS) | Asphalt (PA8) | STL plate | Concrete | Wood | Radome | Bumper
76 | -12.651 | -26.4 | -5.4035 | -8.7987 | -10.731 | -32.876 | -24.455
76.05 | -11.512 | -27.612 | -4.6181 | -8.7483 | -10.991 | -27.882 | -30.786
76.1 | -11.515 | -37.355 | -4.3834 | -8.7981 | -10.767 | -26.138 | -37.117
76.15 | -11.915 | -35.61 | -4.7583 | -8.9224 | -10.32 | -28.979 | -25.56
76.2 | -13.468 | -26.585 | -5.6482 | -9.8935 | -10.77 | -33.747 | -22.198
76.25 | -14.334 | -24.191 | -6.2025 | -10.894 | -10.851 | -34.375 | -22.548
76.3 | -13.277 | -24.265 | -5.6434 | -10.883 | -10.116 | -27.644 | -25.401
76.35 | -12.306 | -28.382 | -5.7486 | -10.896 | -10.284 | -33.805 | -36.837
76.4 | -12.699 | -35.615 | -4.7242 | -11.148 | -10.539 | -35.403 | -31.085
76.45 | -13.357 | -27.325 | -4.8294 | -11.268 | -10.531 | -27.394 | -24.253
76.5 | -14.207 | -23.789 | -5.6871 | -11.689 | -10.256 | -27.244 | -22.714
76.55 | -13.227 | -22.31 | -4.6766 | -11.917 | -9.6692 | -31.749 | -23.791
76.6 | -12.985 | -24.198 | -5.7823 | -12.34 | -9.5753 | -41.39 | -28.117
76.65 | -13.001 | -26.501 | -6.0314 | -13.671 | -9.8637 | -44.856 | -31.54
76.7 | -13.441 | -26.855 | -5.006 | -14.176 | -9.4485 | -30.602 | -31.492
76.75 | -13.577 | -27.41 | -6.1888 | -14.686 | -9.6464 | -24.629 | -27.747
76.8 | -13.306 | -26.595 | -5.3461 | -15.744 | -9.9885 | -24.507 | -25.387
76.85 | -12.785 | -25.433 | -4.5059 | -16.15 | -9.8438 | -24.647 | -25.059
76.9 | -13.115 | -26.032 | -6.4382 | -16.581 | -9.4872 | -24.217 | -26.793
76.95 | -12.398 | -25.531 | -5.3599 | -16.661 | -9.0957 | -24.244 | -29.649
77 | -12.205 | -26.208 | -5.2758 | -16.958 | -9.0817 | -22.507 | -39.146
77.05 | -12.19 | -28.476 | -5.7883 | -18.733 | -9.3341 | -24.619 | -39.129
77.1 | -12.32 | -33.123 | -4.5997 | -19.444 | -9.2357 | -27.349 | -29.914
77.15 | -13.385 | -34.409 | -5.833 | -19.779 | -9.3372 | -24.073 | -26.266
77.2 | -13.667 | -27.955 | -6.4506 | -21.074 | -9.3783 | -21.697 | -25.28
77.25 | -12.358 | -25.756 | -5.7758 | -20.641 | -8.9975 | -19.2 | -26.355
77.3 | -11.619 | -27.015 | -6.633 | -20.266 | -8.7348 | -18.16 | -29.144
77.35 | -12.213 | -34.093 | -4.9628 | -20.3 | -8.8275 | -20.3 | -32.209
77.4 | -12.917 | -36.463 | -4.373 | -18.173 | -8.9657 | -20.451 | -28.645
77.45 | -13.179 | -28.443 | -6.2493 | -17.233 | -8.8335 | -20.776 | -25.681
77.5 | -12.364 | -25.831 | -5.4523 | -16.861 | -8.548 | -19.731 | -23.97
77.55 | -11.779 | -26.928 | -6.264 | -15.884 | -8.8543 | -19.173 | -24.482
77.6 | -12.598 | -31.051 | -7.4458 | -15.617 | -8.8573 | -19.954 | -27.333
77.65 | -13.152 | -49.627 | -5.2431 | -15.119 | -8.308 | -18.07 | -36.457
77.7 | -13.309 | -36.366 | -5.7213 | -14.124 | -8.5464 | -17.52 | -33.334
77.75 | -12.621 | -30.896 | -6.021 | -13.745 | -8.8954 | -16.845 | -27.593
77.8 | -11.324 | -30.238 | -4.8274 | -13.049 | -8.252 | -15.672 | -25.394
77.85 | -11.806 | -34.299 | -6.3085 | -12.672 | -8.2652 | -18.139 | -27.07
77.9 | -12.159 | -46.074 | -5.9328 | -12.74 | -8.6392 | -18.301 | -31.598
77.95 | -12.43 | -43.974 | -6.1831 | -12.15 | -8.4778 | -17.205 | -38.932
78 | -12.989 | -40.512 | -7.3204 | -11.172 | -8.4203 | -17.29 | -38.486
78.05 | -12.21 | -35.411 | -5.6593 | -10.58 | -8.4621 | -16.101 | -31.289
78.1 | -11.842 | -32.118 | -5.4616 | -10.765 | -8.6807 | -16.129 | -29.234
78.15 | -11.679 | -32.035 | -5.788 | -10.146 | -8.234 | -16.598 | -28.988
78.2 | -11.409 | -32.6 | -5.5964 | -9.7422 | -7.7945 | -15.086 | -29.393
78.25 | -11.936 | -36.436 | -7.2047 | -10.405 | -8.2252 | -14.523 | -33.692
78.3 | -12.362 | -44.912 | -6.2258 | -10.174 | -8.4909 | -14.267 | -43.171
78.35 | -12.852 | -33.42 | -5.6146 | -9.5002 | -8.4058 | -15.875 | -38.418
78.4 | -12.599 | -28.879 | -5.7551 | -8.9019 | -8.0944 | -16.837 | -30.247
78.45 | -11.588 | -28.705 | -5.1411 | -8.3899 | -7.7948 | -15.54 | -27.919
78.5 | -11.927 | -31.27 | -6.8867 | -8.6842 | -8.071 | -15.149 | -29.478
78.55 | -12.39 | -33.204 | -7.1884 | -8.4778 | -7.8624 | -13.647 | -32.521
78.6 | -14.008 | -29.366 | -5.9237 | -8.303 | -7.5665 | -13.198 | -32.167
78.65 | -14.342 | -26.656 | -6.3808 | -9.2178 | -8.3849 | -14.703 | -28.682
78.7 | -12.567 | -26.252 | -5.4835 | -9.0191 | -8.4646 | -14.151 | -27.87
78.75 | -12.029 | -30.62 | -5.614 | -8.4618 | -8.122 | -13.733 | -29.651
78.8 | -12.401 | -45.809 | -6.6011 | -8.071 | -7.946 | -14.907 | -31.118
78.85 | -13.425 | -32.358 | -6.0539 | -7.7644 | -7.7866 | -13.97 | -29.212
78.9 | -15.219 | -27.657 | -6.5382 | -7.8969 | -7.8706 | -14.06 | -29.459
78.95 | -14.257 | -25.941 | -7.1146 | -8.1984 | -7.9046 | -14.152 | -31.506
79 | -13.424 | -26.973 | -6.4843 | -8.5475 | -7.8501 | -12.254 | -38.414
79.05 | -13.38 | -30.096 | -6.2548 | -9.1123 | -8.2803 | -12.373 | -36.409
79.1 | -13.177 | -31.589 | -5.8043 | -8.8299 | -8.1221 | -13.238 | -31.259
79.15 | -13.905 | -29.723 | -5.7397 | -8.3505 | -7.8936 | -13.302 | -29.249
79.2 | -14.232 | -28.716 | -5.99 | -8.2549 | -8.0593 | -13.643 | -31.005
79.25 | -14.322 | -28.525 | -6.3029 | -8.225 | -7.9568 | -13.081 | -33.6
79.3 | -14.574 | -28.799 | -7.2142 | -8.8873 | -8.189 | -12.599 | -32.487
79.35 | -14.048 | -27.096 | -6.7241 | -8.964 | -8.0735 | -12.339 | -30.944
79.4 | -13.697 | -26.073 | -5.7671 | -8.7071 | -7.4498 | -12.597 | -33.182
79.45 | -13.36 | -28.197 | -6.333 | -9.6424 | -8.2657 | -13.122 | -34
79.5 | -13.989 | -33.294 | -6.0888 | -9.5243 | -8.1199 | -11.538 | -30.228
79.55 | -15.693 | -31.772 | -6.3414 | -9.0002 | -7.3286 | -11.38 | -27.961
79.6 | -15.028 | -26.621 | -6.6121 | -9.8698 | -8.2775 | -12.354 | -27.915
79.65 | -13.634 | -23.911 | -5.7392 | -10.118 | -8.4672 | -12.26 | -30.001
79.7 | -13.462 | -24.954 | -5.9375 | -10.156 | -8.0588 | -13.009 | -39.004
79.75 | -13.373 | -28.644 | -6.5526 | -10.426 | -8.3251 | -12.592 | -38.559
79.8 | -15.688 | -45.324 | -6.5756 | -10.416 | -8.1324 | -10.761 | -29.09
79.85 | -16.831 | -29.475 | -7.1519 | -10.928 | -8.0424 | -11.315 | -27.168
79.9 | -14.531 | -23.984 | -6.5343 | -11.89 | -8.3464 | -11.684 | -26.526
79.95 | -13.596 | -23.236 | -5.9765 | -12.229 | -8.1473 | -11.25 | -29.292
80 | -13.782 | -25.454 | -5.8361 | -12.447 | -8.1837 | -11.197 | -35.034
80.05 | -14.566 | -33.265 | -6.1584 | -12.343 | -8.0988 | -11.324 | -36.5
80.1 | -16.626 | -33.417 | -6.7394 | -12.881 | -8.3502 | -10.806 | -30.286
80.15 | -15.878 | -26.674 | -6.109 | -13.577 | -8.6216 | -11.404 | -28.257
80.2 | -14.867 | -24.44 | -6.4473 | -13.595 | -8.407 | -12.073 | -28.261
80.25 | -15.893 | -25.833 | -7.5152 | -14.495 | -8.5664 | -10.94 | -31.687
80.3 | -16.023 | -26.829 | -6.2665 | -15.882 | -8.4713 | -10.574 | -36.596
80.35 | -16.689 | -29.539 | -6.9627 | -16.306 | -8.1348 | -10.759 | -36.331
80.4 | -16.715 | -30.367 | -6.6702 | -16.782 | -8.4029 | -10.358 | -31.512
80.45 | -15.77 | -27.691 | -5.0105 | -17.433 | -8.4706 | -11.026 | -28.947
80.5 | -16.3 | -27.096 | -6.4471 | -17.961 | -8.619 | -11.488 | -29.62
80.55 | -16.365 | -27.612 | -7.1644 | -18.722 | -9.0182 | -11.23 | -29.926
80.6 | -16.763 | -28.642 | -6.4625 | -18.652 | -8.7228 | -11.175 | -29.487
80.65 | -17.115 | -30.127 | -7.6985 | -19.398 | -8.5868 | -10.819 | -29.242
80.7 | -16.086 | -30.601 | -6.6474 | -22.197 | -8.9511 | -10.847 | -28.708
80.75 | -16.647 | -34.807 | -6.0975 | -22.569 | -8.6498 | -10.399 | -31.614
80.8 | -16.213 | -32.734 | -6.8156 | -21.765 | -8.4427 | -10.593 | -31.518
80.85 | -14.364 | -27.223 | -6.035 | -22.649 | -9.284 | -10.917 | -27.873
80.9 | -14.832 | -25.75 | -6.2689 | -21.871 | -9.2629 | -10.354 | -26.654
80.95 | -14.915 | -26.472 | -6.7838 | -20.788 | -8.5161 | -11.509 | -26.246
81 | -15.973 | -32.01 | -6.421 | -21.407 | -8.8994 | -11.316 | -28.456